## 0.Fixed-Env.Vairables
Anatase TiO2 nanorods for photocatalytic RhB degradation under natural sunlight irradiation
A comprehensive experimental dataset with (i) independent variables (Controllable) and (ii) Dependent variables (Response) are provided in the excel spreadsheet (1)
Controlled variables (Fixed) are provided below.
Photoreactor | Reactor Total Volume (mL) | Head Space Volume (mL) | Solution Volume (mL) | Irradiation Area (cm2) | Catalyst Mass (mg) | Natural Solution pH | Dark adsorption (min) | Desired Solution pH adjusted | Light Irradiation sampling interval (min) | Sunlight irradiation time (min) | Peak-hour sunlight irradiation time (clock time) | Sunlight intensity (lux) | Sample Vol at each interval (mL) | Option Density of RhB dye solution measued using UV-Visible spectrophotometer (nm)
Round Bottom with single port covered with aluminum foil to avoid evaporation | 130 | 30 | 100 | 22.96 | 100 | 6.5 | 30 | 0.1 M HCl/NaOH | 3 to 60 | 60 | 12 to 1 p.m. | 131200 to 134500 | 3 | 554
The reaction mixture was kept agitated continuously with magnetic stirrer at 520 rpm during dark and photocatalytic experiments under natural sunlight irradiations at peak hour between 12 to 1 p.m. during sunny summer season.

## 1. ANR_02-06-2026 (Vari-Long)
Controlled Experimental Parameter(s) | Photocatalyst ID | Calci_Temp (°C) Feature 1 | Calci_Ramp (°C) Feature 2 | Calci_Time (h) Feature 3 | Crystal_Phase [CATAGORICAL] ( 1-TiO2(B); 2 TiO2 Anatase) Feature 4 | Avg.Crys-Size (nm) Feature 5 | Crystallinity (%) Feature 6 | Morphlogy [Catagorical] (3-nanotubes; 4-nanorods; 5-nanoparticles) Feature 7 | Time_Step (min) Feature 8 | RhB solution concenration (x10-5 M) Feature 9 | RhB_Solution_pH Feature 10 | Interferring ions (ppm) Feature 11 | Radical Scavengers (1x 10-3 M) [CATAGORICAL] (6-electron; 7-hole; 8-superoxide; 9-hydroxyl Feature 12 | Degradation efficiency (%) Feature 13
(1a) Calcination Temperature | BTNT-300-2-3 | 300 | 2 | 3 | 1 | 6.5 | 51.6 | 3 | 0 | 7 | 6.5 | 0 | 0 | 0
(1a) Calcination Temperature | BTNT-300-2-3 | 300 | 2 | 3 | 1 | 6.5 | 51.6 | 3 | 3 | 7 | 6.5 | 0 | 0 | 4.561201
(1a) Calcination Temperature | BTNT-300-2-3 | 300 | 2 | 3 | 1 | 6.5 | 51.6 | 3 | 6 | 7 | 6.5 | 0 | 0 | 9.988453
(1a) Calcination Temperature | BTNT-300-2-3 | 300 | 2 | 3 | 1 | 6.5 | 51.6 | 3 | 10 | 7 | 6.5 | 0 | 0 | 15.64665
(1a) Calcination Temperature | BTNT-300-2-3 | 300 | 2 | 3 | 1 | 6.5 | 51.6 | 3 | 15 | 7 | 6.5 | 0 | 0 | 22.40185
(1a) Calcination Temperature | BTNT-300-2-3 | 300 | 2 | 3 | 1 | 6.5 | 51.6 | 3 | 20 | 7 | 6.5 | 0 | 0 | 34.29561
(1a) Calcination Temperature | BTNT-300-2-3 | 300 | 2 | 3 | 1 | 6.5 | 51.6 | 3 | 30 | 7 | 6.5 | 0 | 0 | 53.52194
(1a) Calcination Temperature | BTNT-300-2-3 | 300 | 2 | 3 | 1 | 6.5 | 51.6 | 3 | 45 | 7 | 6.5 | 0 | 0 | 72.806
(1a) Calcination Temperature | BTNT-300-2-3 | 300 | 2 | 3 | 1 | 6.5 | 51.6 | 3 | 60 | 7 | 6.5 | 0 | 0 | 79.73441
(1b) Calcination Temperature | BNT-400-2-3 | 400 | 2 | 3 | 1 | 10.2 | 55.6 | 3 | 0 | 7 | 6.5 | 0 | 0 | 0
(1b) Calcination Temperature | BNT-400-2-3 | 400 | 2 | 3 | 1 | 10.2 | 55.6 | 3 | 3 | 7 | 6.5 | 0 | 0 | 7.274827
(1b) Calcination Temperature | BNT-400-2-3 | 400 | 2 | 3 | 1 | 10.2 | 55.6 | 3 | 6 | 7 | 6.5 | 0 | 0 | 15.35797
(1b) Calcination Temperature | BNT-400-2-3 | 400 | 2 | 3 | 1 | 10.2 | 55.6 | 3 | 10 | 7 | 6.5 | 0 | 0 | 21.5358
(1b) Calcination Temperature | BNT-400-2-3 | 400 | 2 | 3 | 1 | 10.2 | 55.6 | 3 | 15 | 7 | 6.5 | 0 | 0 | 32.15935
(1b) Calcination Temperature | BNT-400-2-3 | 400 | 2 | 3 | 1 | 10.2 | 55.6 | 3 | 20 | 7 | 6.5 | 0 | 0 | 40.64665
(1b) Calcination Temperature | BNT-400-2-3 | 400 | 2 | 3 | 1 | 10.2 | 55.6 | 3 | 30 | 7 | 6.5 | 0 | 0 | 60.8545
(1b) Calcination Temperature | BNT-400-2-3 | 400 | 2 | 3 | 1 | 10.2 | 55.6 | 3 | 45 | 7 | 6.5 | 0 | 0 | 79.33025
(1b) Calcination Temperature | BNT-400-2-3 | 400 | 2 | 3 | 1 | 10.2 | 55.6 | 3 | 60 | 7 | 6.5 | 0 | 0 | 88.16397
(1c) Calcination Temperature | BNT-500-2-3 | 500 | 2 | 3 | 1 | 10.9 | 59.4 | 3 | 0 | 7 | 6.5 | 0 | 0 | 0
(1c) Calcination Temperature | BNT-500-2-3 | 500 | 2 | 3 | 1 | 10.9 | 59.4 | 3 | 3 | 7 | 6.5 | 0 | 0 | 20.78618
(1c) Calcination Temperature | BNT-500-2-3 | 500 | 2 | 3 | 1 | 10.9 | 59.4 | 3 | 6 | 7 | 6.5 | 0 | 0 | 36.62895
(1c) Calcination Temperature | BNT-500-2-3 | 500 | 2 | 3 | 1 | 10.9 | 59.4 | 3 | 10 | 7 | 6.5 | 0 | 0 | 48.06432
(1c) Calcination Temperature | BNT-500-2-3 | 500 | 2 | 3 | 1 | 10.9 | 59.4 | 3 | 15 | 7 | 6.5 | 0 | 0 | 62.06075
(1c) Calcination Temperature | BNT-500-2-3 | 500 | 2 | 3 | 1 | 10.9 | 59.4 | 3 | 20 | 7 | 6.5 | 0 | 0 | 72.48362
(1c) Calcination Temperature | BNT-500-2-3 | 500 | 2 | 3 | 1 | 10.9 | 59.4 | 3 | 30 | 7 | 6.5 | 0 | 0 | 86.48005
(1c) Calcination Temperature | BNT-500-2-3 | 500 | 2 | 3 | 1 | 10.9 | 59.4 | 3 | 45 | 7 | 6.5 | 0 | 0 | 95.35438
(1c) Calcination Temperature | BNT-500-2-3 | 500 | 2 | 3 | 1 | 10.9 | 59.4 | 3 | 60 | 7 | 6.5 | 0 | 0 | 97.55807
(1d) Calcination Temperature | ANR-600-2-3 | 600 | 2 | 3 | 2 | 20.6 | 87.7 | 4 | 0 | 7 | 6.5 | 0 | 0 | 0
(1d) Calcination Temperature | ANR-600-2-3 | 600 | 2 | 3 | 2 | 20.6 | 87.7 | 4 | 3 | 7 | 6.5 | 0 | 0 | 16.26344
(1d) Calcination Temperature | ANR-600-2-3 | 600 | 2 | 3 | 2 | 20.6 | 87.7 | 4 | 6 | 7 | 6.5 | 0 | 0 | 39.78495
(1d) Calcination Temperature | ANR-600-2-3 | 600 | 2 | 3 | 2 | 20.6 | 87.7 | 4 | 10 | 7 | 6.5 | 0 | 0 | 53.36022
(1d) Calcination Temperature | ANR-600-2-3 | 600 | 2 | 3 | 2 | 20.6 | 87.7 | 4 | 15 | 7 | 6.5 | 0 | 0 | 67.1371
(1d) Calcination Temperature | ANR-600-2-3 | 600 | 2 | 3 | 2 | 20.6 | 87.7 | 4 | 20 | 7 | 6.5 | 0 | 0 | 79.43548
(1d) Calcination Temperature | ANR-600-2-3 | 600 | 2 | 3 | 2 | 20.6 | 87.7 | 4 | 30 | 7 | 6.5 | 0 | 0 | 94.75806
(1d) Calcination Temperature | ANR-600-2-3 | 600 | 2 | 3 | 2 | 20.6 | 87.7 | 4 | 45 | 7 | 6.5 | 0 | 0 | 99.19355
(1d) Calcination Temperature | ANR-600-2-3 | 600 | 2 | 3 | 2 | 20.6 | 87.7 | 4 | 60 | 7 | 6.5 | 0 | 0 | 100
(1e) Calcination Temperature | ANR-650-2-3 | 650 | 2 | 3 | 2 | 29.8 | 94.5 | 4 | 0 | 7 | 6.5 | 0 | 0 | 0
(1e) Calcination Temperature | ANR-650-2-3 | 650 | 2 | 3 | 2 | 29.8 | 94.5 | 4 | 3 | 7 | 6.5 | 0 | 0 | 23.74458
(1e) Calcination Temperature | ANR-650-2-3 | 650 | 2 | 3 | 2 | 29.8 | 94.5 | 4 | 6 | 7 | 6.5 | 0 | 0 | 47.92312
(1e) Calcination Temperature | ANR-650-2-3 | 650 | 2 | 3 | 2 | 29.8 | 94.5 | 4 | 10 | 7 | 6.5 | 0 | 0 | 62.18227
(1e) Calcination Temperature | ANR-650-2-3 | 650 | 2 | 3 | 2 | 29.8 | 94.5 | 4 | 15 | 7 | 6.5 | 0 | 0 | 78.3013
(1e) Calcination Temperature | ANR-650-2-3 | 650 | 2 | 3 | 2 | 29.8 | 94.5 | 4 | 20 | 7 | 6.5 | 0 | 0 | 87.60074
(1e) Calcination Temperature | ANR-650-2-3 | 650 | 2 | 3 | 2 | 29.8 | 94.5 | 4 | 30 | 7 | 6.5 | 0 | 0 | 99.38004
(1e) Calcination Temperature | ANR-650-2-3 | 650 | 2 | 3 | 2 | 29.8 | 94.5 | 4 | 45 | 7 | 6.5 | 0 | 0 | 100
(1e) Calcination Temperature | ANR-650-2-3 | 650 | 2 | 3 | 2 | 29.8 | 94.5 | 4 | 60 | 7 | 6.5 | 0 | 0 | 100
(1f) Calcination Temperature | ANR-700-2-3 | 700 | 2 | 3 | 2 | 41.7 | 94.8 | 5 | 0 | 7 | 6.5 | 0 | 0 | 0
(1f) Calcination Temperature | ANR-700-2-3 | 700 | 2 | 3 | 2 | 41.7 | 94.8 | 5 | 3 | 7 | 6.5 | 0 | 0 | 17.338
(1f) Calcination Temperature | ANR-700-2-3 | 700 | 2 | 3 | 2 | 41.7 | 94.8 | 5 | 6 | 7 | 6.5 | 0 | 0 | 32.22417
(1f) Calcination Temperature | ANR-700-2-3 | 700 | 2 | 3 | 2 | 41.7 | 94.8 | 5 | 10 | 7 | 6.5 | 0 | 0 | 42.73205
(1f) Calcination Temperature | ANR-700-2-3 | 700 | 2 | 3 | 2 | 41.7 | 94.8 | 5 | 15 | 7 | 6.5 | 0 | 0 | 53.76532
(1f) Calcination Temperature | ANR-700-2-3 | 700 | 2 | 3 | 2 | 41.7 | 94.8 | 5 | 20 | 7 | 6.5 | 0 | 0 | 67.13368
(1f) Calcination Temperature | ANR-700-2-3 | 700 | 2 | 3 | 2 | 41.7 | 94.8 | 5 | 30 | 7 | 6.5 | 0 | 0 | 76.59078
(1f) Calcination Temperature | ANR-700-2-3 | 700 | 2 | 3 | 2 | 41.7 | 94.8 | 5 | 45 | 7 | 6.5 | 0 | 0 | 84.76357
(1f) Calcination Temperature | ANR-700-2-3 | 700 | 2 | 3 | 2 | 41.7 | 94.8 | 5 | 60 | 7 | 6.5 | 0 | 0 | 91.0683
(1g) Calcination Temperature | ANR-750-2-3 | 750 | 2 | 3 | 2 | 49.3 | 96.3 | 5 | 0 | 7 | 6.5 | 0 | 0 | 0
(1g) Calcination Temperature | ANR-750-2-3 | 750 | 2 | 3 | 2 | 49.3 | 96.3 | 5 | 3 | 7 | 6.5 | 0 | 0 | 9.569378
(1g) Calcination Temperature | ANR-750-2-3 | 750 | 2 | 3 | 2 | 49.3 | 96.3 | 5 | 6 | 7 | 6.5 | 0 | 0 | 17.38437
(1g) Calcination Temperature | ANR-750-2-3 | 750 | 2 | 3 | 2 | 49.3 | 96.3 | 5 | 10 | 7 | 6.5 | 0 | 0 | 26.1563
(1g) Calcination Temperature | ANR-750-2-3 | 750 | 2 | 3 | 2 | 49.3 | 96.3 | 5 | 15 | 7 | 6.5 | 0 | 0 | 37.32057
(1g) Calcination Temperature | ANR-750-2-3 | 750 | 2 | 3 | 2 | 49.3 | 96.3 | 5 | 20 | 7 | 6.5 | 0 | 0 | 48.32536
(1g) Calcination Temperature | ANR-750-2-3 | 750 | 2 | 3 | 2 | 49.3 | 96.3 | 5 | 30 | 7 | 6.5 | 0 | 0 | 61.93514
(1g) Calcination Temperature | ANR-750-2-3 | 750 | 2 | 3 | 2 | 49.3 | 96.3 | 5 | 45 | 7 | 6.5 | 0 | 0 | 72.8336
(1g) Calcination Temperature | ANR-750-2-3 | 750 | 2 | 3 | 2 | 49.3 | 96.3 | 5 | 60 | 7 | 6.5 | 0 | 0 | 81.92451
(2a) Calcination Ramp Rate | ANR-650-2-3 | 650 | 2 | 3 | 2 | 29.8 | 94.5 | 4 | 0 | 7 | 6.5 | 0 | 0 | 0
(2a) Calcination Ramp Rate | ANR-650-2-3 | 650 | 2 | 3 | 2 | 29.8 | 94.5 | 4 | 3 | 7 | 6.5 | 0 | 0 | 21.2406
(2a) Calcination Ramp Rate | ANR-650-2-3 | 650 | 2 | 3 | 2 | 29.8 | 94.5 | 4 | 6 | 7 | 6.5 | 0 | 0 | 40.85213
(2a) Calcination Ramp Rate | ANR-650-2-3 | 650 | 2 | 3 | 2 | 29.8 | 94.5 | 4 | 10 | 7 | 6.5 | 0 | 0 | 58.70927
(2a) Calcination Ramp Rate | ANR-650-2-3 | 650 | 2 | 3 | 2 | 29.8 | 94.5 | 4 | 15 | 7 | 6.5 | 0 | 0 | 74.5614
(2a) Calcination Ramp Rate | ANR-650-2-3 | 650 | 2 | 3 | 2 | 29.8 | 94.5 | 4 | 20 | 7 | 6.5 | 0 | 0 | 84.58647
(2a) Calcination Ramp Rate | ANR-650-2-3 | 650 | 2 | 3 | 2 | 29.8 | 94.5 | 4 | 30 | 7 | 6.5 | 0 | 0 | 93.42105
(2a) Calcination Ramp Rate | ANR-650-2-3 | 650 | 2 | 3 | 2 | 29.8 | 94.5 | 4 | 45 | 7 | 6.5 | 0 | 0 | 98.80952
(2a) Calcination Ramp Rate | ANR-650-2-3 | 650 | 2 | 3 | 2 | 29.8 | 94.5 | 4 | 60 | 7 | 6.5 | 0 | 0 | 99.74937
(2b) Calcination Ramp Rate | ANR-650-5-3 | 650 | 5 | 3 | 2 | 37.8 | 98.5 | 4 | 0 | 7 | 6.5 | 0 | 0 | 0
(2b) Calcination Ramp Rate | ANR-650-5-3 | 650 | 5 | 3 | 2 | 37.8 | 98.5 | 4 | 3 | 7 | 6.5 | 0 | 0 | 21.2406
(2b) Calcination Ramp Rate | ANR-650-5-3 | 650 | 5 | 3 | 2 | 37.8 | 98.5 | 4 | 6 | 7 | 6.5 | 0 | 0 | 40.85213
(2b) Calcination Ramp Rate | ANR-650-5-3 | 650 | 5 | 3 | 2 | 37.8 | 98.5 | 4 | 10 | 7 | 6.5 | 0 | 0 | 58.70927
(2b) Calcination Ramp Rate | ANR-650-5-3 | 650 | 5 | 3 | 2 | 37.8 | 98.5 | 4 | 15 | 7 | 6.5 | 0 | 0 | 74.5614
(2b) Calcination Ramp Rate | ANR-650-5-3 | 650 | 5 | 3 | 2 | 37.8 | 98.5 | 4 | 20 | 7 | 6.5 | 0 | 0 | 84.58647
(2b) Calcination Ramp Rate | ANR-650-5-3 | 650 | 5 | 3 | 2 | 37.8 | 98.5 | 4 | 30 | 7 | 6.5 | 0 | 0 | 93.42105
(2b) Calcination Ramp Rate | ANR-650-5-3 | 650 | 5 | 3 | 2 | 37.8 | 98.5 | 4 | 45 | 7 | 6.5 | 0 | 0 | 98.80952
(2b) Calcination Ramp Rate | ANR-650-5-3 | 650 | 5 | 3 | 2 | 37.8 | 98.5 | 4 | 60 | 7 | 6.5 | 0 | 0 | 99.74937
(2c) Calcination Ramp Rate | ANR-650-8-3 | 650 | 8 | 3 | 2 | 28.6 | 96.5 | 4 | 0 | 7 | 6.5 | 0 | 0 | 0
(2c) Calcination Ramp Rate | ANR-650-8-3 | 650 | 8 | 3 | 2 | 28.6 | 96.5 | 4 | 3 | 7 | 6.5 | 0 | 0 | 21.2406
(2c) Calcination Ramp Rate | ANR-650-8-3 | 650 | 8 | 3 | 2 | 28.6 | 96.5 | 4 | 6 | 7 | 6.5 | 0 | 0 | 40.85213
(2c) Calcination Ramp Rate | ANR-650-8-3 | 650 | 8 | 3 | 2 | 28.6 | 96.5 | 4 | 10 | 7 | 6.5 | 0 | 0 | 58.70927
(2c) Calcination Ramp Rate | ANR-650-8-3 | 650 | 8 | 3 | 2 | 28.6 | 96.5 | 4 | 15 | 7 | 6.5 | 0 | 0 | 74.5614
(2c) Calcination Ramp Rate | ANR-650-8-3 | 650 | 8 | 3 | 2 | 28.6 | 96.5 | 4 | 20 | 7 | 6.5 | 0 | 0 | 84.58647
(2c) Calcination Ramp Rate | ANR-650-8-3 | 650 | 8 | 3 | 2 | 28.6 | 96.5 | 4 | 30 | 7 | 6.5 | 0 | 0 | 93.42105
(2c) Calcination Ramp Rate | ANR-650-8-3 | 650 | 8 | 3 | 2 | 28.6 | 96.5 | 4 | 45 | 7 | 6.5 | 0 | 0 | 98.80952
(2c) Calcination Ramp Rate | ANR-650-8-3 | 650 | 8 | 3 | 2 | 28.6 | 96.5 | 4 | 60 | 7 | 6.5 | 0 | 0 | 99.74937
(2d) Calcination Ramp Rate | ANR-650-10-3 | 650 | 10 | 3 | 2 | 25.9 | 92.9 | 5 | 0 | 7 | 6.5 | 0 | 0 | 0
(2d) Calcination Ramp Rate | ANR-650-10-3 | 650 | 10 | 3 | 2 | 25.9 | 92.9 | 5 | 3 | 7 | 6.5 | 0 | 0 | 21.2406
(2d) Calcination Ramp Rate | ANR-650-10-3 | 650 | 10 | 3 | 2 | 25.9 | 92.9 | 5 | 6 | 7 | 6.5 | 0 | 0 | 40.85213
(2d) Calcination Ramp Rate | ANR-650-10-3 | 650 | 10 | 3 | 2 | 25.9 | 92.9 | 5 | 10 | 7 | 6.5 | 0 | 0 | 58.70927
(2d) Calcination Ramp Rate | ANR-650-10-3 | 650 | 10 | 3 | 2 | 25.9 | 92.9 | 5 | 15 | 7 | 6.5 | 0 | 0 | 74.5614
(2d) Calcination Ramp Rate | ANR-650-10-3 | 650 | 10 | 3 | 2 | 25.9 | 92.9 | 5 | 20 | 7 | 6.5 | 0 | 0 | 84.58647
(2d) Calcination Ramp Rate | ANR-650-10-3 | 650 | 10 | 3 | 2 | 25.9 | 92.9 | 5 | 30 | 7 | 6.5 | 0 | 0 | 93.42105
(2d) Calcination Ramp Rate | ANR-650-10-3 | 650 | 10 | 3 | 2 | 25.9 | 92.9 | 5 | 45 | 7 | 6.5 | 0 | 0 | 98.80952
(2d) Calcination Ramp Rate | ANR-650-10-3 | 650 | 10 | 3 | 2 | 25.9 | 92.9 | 5 | 60 | 7 | 6.5 | 0 | 0 | 99.74937
(3a) Calcination Time | ANR-650-8-1 | 650 | 8 | 1 | 2 | 24.3 | 98.7 | 3 | 0 | 7 | 6.5 | 0 | 0 | 0
(3a) Calcination Time | ANR-650-8-1 | 650 | 8 | 1 | 2 | 24.3 | 98.7 | 3 | 3 | 7 | 6.5 | 0 | 0 | 12.77592
(3a) Calcination Time | ANR-650-8-1 | 650 | 8 | 1 | 2 | 24.3 | 98.7 | 3 | 6 | 7 | 6.5 | 0 | 0 | 38.39465
(3a) Calcination Time | ANR-650-8-1 | 650 | 8 | 1 | 2 | 24.3 | 98.7 | 3 | 10 | 7 | 6.5 | 0 | 0 | 54.04682
(3a) Calcination Time | ANR-650-8-1 | 650 | 8 | 1 | 2 | 24.3 | 98.7 | 3 | 15 | 7 | 6.5 | 0 | 0 | 66.15385
(3a) Calcination Time | ANR-650-8-1 | 650 | 8 | 1 | 2 | 24.3 | 98.7 | 3 | 20 | 7 | 6.5 | 0 | 0 | 73.37793
(3a) Calcination Time | ANR-650-8-1 | 650 | 8 | 1 | 2 | 24.3 | 98.7 | 3 | 30 | 7 | 6.5 | 0 | 0 | 89.43144
(3a) Calcination Time | ANR-650-8-1 | 650 | 8 | 1 | 2 | 24.3 | 98.7 | 3 | 45 | 7 | 6.5 | 0 | 0 | 97.19064
(3a) Calcination Time | ANR-650-8-1 | 650 | 8 | 1 | 2 | 24.3 | 98.7 | 3 | 60 | 7 | 6.5 | 0 | 0 | 100
(3b) Calcination Time | ANR-650-8-2 | 650 | 8 | 2 | 2 | 26.8 | 96.9 | 3 | 0 | 7 | 6.5 | 0 | 0 | 0
(3b) Calcination Time | ANR-650-8-2 | 650 | 8 | 2 | 2 | 26.8 | 96.9 | 3 | 3 | 7 | 6.5 | 0 | 0 | 18.02212
(3b) Calcination Time | ANR-650-8-2 | 650 | 8 | 2 | 2 | 26.8 | 96.9 | 3 | 6 | 7 | 6.5 | 0 | 0 | 43.72154
(3b) Calcination Time | ANR-650-8-2 | 650 | 8 | 2 | 2 | 26.8 | 96.9 | 3 | 10 | 7 | 6.5 | 0 | 0 | 61.48341
(3b) Calcination Time | ANR-650-8-2 | 650 | 8 | 2 | 2 | 26.8 | 96.9 | 3 | 15 | 7 | 6.5 | 0 | 0 | 75.01627
(3b) Calcination Time | ANR-650-8-2 | 650 | 8 | 2 | 2 | 26.8 | 96.9 | 3 | 20 | 7 | 6.5 | 0 | 0 | 82.36825
(3b) Calcination Time | ANR-650-8-2 | 650 | 8 | 2 | 2 | 26.8 | 96.9 | 3 | 30 | 7 | 6.5 | 0 | 0 | 98.04815
(3b) Calcination Time | ANR-650-8-2 | 650 | 8 | 2 | 2 | 26.8 | 96.9 | 3 | 45 | 7 | 6.5 | 0 | 0 | 100
(3b) Calcination Time | ANR-650-8-2 | 650 | 8 | 2 | 2 | 26.8 | 96.9 | 3 | 60 | 7 | 6.5 | 0 | 0 | 100
(3c) Calcination Time | ANR-650-8-3 | 650 | 8 | 3 | 2 | 28.6 | 96.5 | 4 | 0 | 7 | 6.5 | 0 | 0 | 0
(3c) Calcination Time | ANR-650-8-3 | 650 | 8 | 3 | 2 | 28.6 | 96.5 | 4 | 3 | 7 | 6.5 | 0 | 0 | 30.38054
(3c) Calcination Time | ANR-650-8-3 | 650 | 8 | 3 | 2 | 28.6 | 96.5 | 4 | 6 | 7 | 6.5 | 0 | 0 | 53.89894
(3c) Calcination Time | ANR-650-8-3 | 650 | 8 | 3 | 2 | 28.6 | 96.5 | 4 | 10 | 7 | 6.5 | 0 | 0 | 70.80474
(3c) Calcination Time | ANR-650-8-3 | 650 | 8 | 3 | 2 | 28.6 | 96.5 | 4 | 15 | 7 | 6.5 | 0 | 0 | 84.40424
(3c) Calcination Time | ANR-650-8-3 | 650 | 8 | 3 | 2 | 28.6 | 96.5 | 4 | 20 | 7 | 6.5 | 0 | 0 | 91.14161
(3c) Calcination Time | ANR-650-8-3 | 650 | 8 | 3 | 2 | 28.6 | 96.5 | 4 | 30 | 7 | 6.5 | 0 | 0 | 96.88085
(3c) Calcination Time | ANR-650-8-3 | 650 | 8 | 3 | 2 | 28.6 | 96.5 | 4 | 45 | 7 | 6.5 | 0 | 0 | 100
(3c) Calcination Time | ANR-650-8-3 | 650 | 8 | 3 | 2 | 28.6 | 96.5 | 4 | 60 | 7 | 6.5 | 0 | 0 | 100
(3d) Calcination Time | ANR-650-8-4 | 650 | 8 | 4 | 2 | 28.3 | 94.4 | 4 | 0 | 7 | 6.5 | 0 | 0 | 0
(3d) Calcination Time | ANR-650-8-4 | 650 | 8 | 4 | 2 | 28.3 | 94.4 | 4 | 3 | 7 | 6.5 | 0 | 0 | 45.23376
(3d) Calcination Time | ANR-650-8-4 | 650 | 8 | 4 | 2 | 28.3 | 94.4 | 4 | 6 | 7 | 6.5 | 0 | 0 | 64.54159
(3d) Calcination Time | ANR-650-8-4 | 650 | 8 | 4 | 2 | 28.3 | 94.4 | 4 | 10 | 7 | 6.5 | 0 | 0 | 77.04918
(3d) Calcination Time | ANR-650-8-4 | 650 | 8 | 4 | 2 | 28.3 | 94.4 | 4 | 15 | 7 | 6.5 | 0 | 0 | 90.28537
(3d) Calcination Time | ANR-650-8-4 | 650 | 8 | 4 | 2 | 28.3 | 94.4 | 4 | 20 | 7 | 6.5 | 0 | 0 | 96.23558
(3d) Calcination Time | ANR-650-8-4 | 650 | 8 | 4 | 2 | 28.3 | 94.4 | 4 | 30 | 7 | 6.5 | 0 | 0 | 97.02489
(3d) Calcination Time | ANR-650-8-4 | 650 | 8 | 4 | 2 | 28.3 | 94.4 | 4 | 45 | 7 | 6.5 | 0 | 0 | 99.6357
(3d) Calcination Time | ANR-650-8-4 | 650 | 8 | 4 | 2 | 28.3 | 94.4 | 4 | 60 | 7 | 6.5 | 0 | 0 | 100
(3e) Calcination Time | ANR-650-8-5 | 650 | 8 | 5 | 2 | 28.8 | 92.6 | 5 | 0 | 7 | 6.5 | 0 | 0 | 0
(3e) Calcination Time | ANR-650-8-5 | 650 | 8 | 5 | 2 | 28.8 | 92.6 | 5 | 3 | 7 | 6.5 | 0 | 0 | 14.67839
(3e) Calcination Time | ANR-650-8-5 | 650 | 8 | 5 | 2 | 28.8 | 92.6 | 5 | 6 | 7 | 6.5 | 0 | 0 | 30.12644
(3e) Calcination Time | ANR-650-8-5 | 650 | 8 | 5 | 2 | 28.8 | 92.6 | 5 | 10 | 7 | 6.5 | 0 | 0 | 45.62947
(3e) Calcination Time | ANR-650-8-5 | 650 | 8 | 5 | 2 | 28.8 | 92.6 | 5 | 15 | 7 | 6.5 | 0 | 0 | 56.18472
(3e) Calcination Time | ANR-650-8-5 | 650 | 8 | 5 | 2 | 28.8 | 92.6 | 5 | 20 | 7 | 6.5 | 0 | 0 | 74.27158
(3e) Calcination Time | ANR-650-8-5 | 650 | 8 | 5 | 2 | 28.8 | 92.6 | 5 | 30 | 7 | 6.5 | 0 | 0 | 86.31116
(3e) Calcination Time | ANR-650-8-5 | 650 | 8 | 5 | 2 | 28.8 | 92.6 | 5 | 45 | 7 | 6.5 | 0 | 0 | 89.22485
(3e) Calcination Time | ANR-650-8-5 | 650 | 8 | 5 | 2 | 28.8 | 92.6 | 5 | 60 | 7 | 6.5 | 0 | 0 | 98.84552
(4a) RhB dye concentration | ANR-650-8-4 | 650 | 8 | 4 | 2 | 28.3 | 94.4 | 4 | 0 | 7 | 6.5 | 0 | 0 | 0
(4a) RhB dye concentration | ANR-650-8-4 | 650 | 8 | 4 | 2 | 28.3 | 94.4 | 4 | 3 | 7 | 6.5 | 0 | 0 | 23.65628
(4a) RhB dye concentration | ANR-650-8-4 | 650 | 8 | 4 | 2 | 28.3 | 94.4 | 4 | 6 | 7 | 6.5 | 0 | 0 | 40.43136
(4a) RhB dye concentration | ANR-650-8-4 | 650 | 8 | 4 | 2 | 28.3 | 94.4 | 4 | 10 | 7 | 6.5 | 0 | 0 | 57.89113
(4a) RhB dye concentration | ANR-650-8-4 | 650 | 8 | 4 | 2 | 28.3 | 94.4 | 4 | 15 | 7 | 6.5 | 0 | 0 | 69.29134
(4a) RhB dye concentration | ANR-650-8-4 | 650 | 8 | 4 | 2 | 28.3 | 94.4 | 4 | 20 | 7 | 6.5 | 0 | 0 | 77.88429
(4a) RhB dye concentration | ANR-650-8-4 | 650 | 8 | 4 | 2 | 28.3 | 94.4 | 4 | 30 | 7 | 6.5 | 0 | 0 | 83.25916
(4a) RhB dye concentration | ANR-650-8-4 | 650 | 8 | 4 | 2 | 28.3 | 94.4 | 4 | 45 | 7 | 6.5 | 0 | 0 | 89.86648
(4a) RhB dye concentration | ANR-650-8-4 | 650 | 8 | 4 | 2 | 28.3 | 94.4 | 4 | 60 | 7 | 6.5 | 0 | 0 | 91.81787
(4b) RhB dye concentration | ANR-650-8-4 | 650 | 8 | 4 | 2 | 28.3 | 94.4 | 4 | 0 | 8 | 6.5 | 0 | 0 | 0
(4b) RhB dye concentration | ANR-650-8-4 | 650 | 8 | 4 | 2 | 28.3 | 94.4 | 4 | 3 | 8 | 6.5 | 0 | 0 | 28.97747
(4b) RhB dye concentration | ANR-650-8-4 | 650 | 8 | 4 | 2 | 28.3 | 94.4 | 4 | 6 | 8 | 6.5 | 0 | 0 | 29.28943
(4b) RhB dye concentration | ANR-650-8-4 | 650 | 8 | 4 | 2 | 28.3 | 94.4 | 4 | 10 | 8 | 6.5 | 0 | 0 | 36.49913
(4b) RhB dye concentration | ANR-650-8-4 | 650 | 8 | 4 | 2 | 28.3 | 94.4 | 4 | 15 | 8 | 6.5 | 0 | 0 | 58.9948
(4b) RhB dye concentration | ANR-650-8-4 | 650 | 8 | 4 | 2 | 28.3 | 94.4 | 4 | 20 | 8 | 6.5 | 0 | 0 | 69.70537
(4b) RhB dye concentration | ANR-650-8-4 | 650 | 8 | 4 | 2 | 28.3 | 94.4 | 4 | 30 | 8 | 6.5 | 0 | 0 | 83.05026
(4b) RhB dye concentration | ANR-650-8-4 | 650 | 8 | 4 | 2 | 28.3 | 94.4 | 4 | 45 | 8 | 6.5 | 0 | 0 | 89.74003
(4b) RhB dye concentration | ANR-650-8-4 | 650 | 8 | 4 | 2 | 28.3 | 94.4 | 4 | 60 | 8 | 6.5 | 0 | 0 | 91.71577
(4c) RhB dye concentration | ANR-650-8-4 | 650 | 8 | 4 | 2 | 28.3 | 94.4 | 4 | 0 | 9 | 6.5 | 0 | 0 | 0
(4c) RhB dye concentration | ANR-650-8-4 | 650 | 8 | 4 | 2 | 28.3 | 94.4 | 4 | 3 | 9 | 6.5 | 0 | 0 | 28.54854
(4c) RhB dye concentration | ANR-650-8-4 | 650 | 8 | 4 | 2 | 28.3 | 94.4 | 4 | 6 | 9 | 6.5 | 0 | 0 | 44.24864
(4c) RhB dye concentration | ANR-650-8-4 | 650 | 8 | 4 | 2 | 28.3 | 94.4 | 4 | 10 | 9 | 6.5 | 0 | 0 | 60.58955
(4c) RhB dye concentration | ANR-650-8-4 | 650 | 8 | 4 | 2 | 28.3 | 94.4 | 4 | 15 | 9 | 6.5 | 0 | 0 | 71.25921
(4c) RhB dye concentration | ANR-650-8-4 | 650 | 8 | 4 | 2 | 28.3 | 94.4 | 4 | 20 | 9 | 6.5 | 0 | 0 | 79.30151
(4c) RhB dye concentration | ANR-650-8-4 | 650 | 8 | 4 | 2 | 28.3 | 94.4 | 4 | 30 | 9 | 6.5 | 0 | 0 | 84.33194
(4c) RhB dye concentration | ANR-650-8-4 | 650 | 8 | 4 | 2 | 28.3 | 94.4 | 4 | 45 | 9 | 6.5 | 0 | 0 | 90.51586
(4c) RhB dye concentration | ANR-650-8-4 | 650 | 8 | 4 | 2 | 28.3 | 94.4 | 4 | 60 | 9 | 6.5 | 0 | 0 | 92.3422
(4d) RhB dye concentration | ANR-650-8-4 | 650 | 8 | 4 | 2 | 28.3 | 94.4 | 4 | 0 | 10 | 6.5 | 0 | 0 | 0
(4d) RhB dye concentration | ANR-650-8-4 | 650 | 8 | 4 | 2 | 28.3 | 94.4 | 4 | 3 | 10 | 6.5 | 0 | 0 | 30.49477
(4d) RhB dye concentration | ANR-650-8-4 | 650 | 8 | 4 | 2 | 28.3 | 94.4 | 4 | 6 | 10 | 6.5 | 0 | 0 | 46.95528
(4d) RhB dye concentration | ANR-650-8-4 | 650 | 8 | 4 | 2 | 28.3 | 94.4 | 4 | 10 | 10 | 6.5 | 0 | 0 | 55.5804
(4d) RhB dye concentration | ANR-650-8-4 | 650 | 8 | 4 | 2 | 28.3 | 94.4 | 4 | 15 | 10 | 6.5 | 0 | 0 | 67.74025
(4d) RhB dye concentration | ANR-650-8-4 | 650 | 8 | 4 | 2 | 28.3 | 94.4 | 4 | 20 | 10 | 6.5 | 0 | 0 | 76.87916
(4d) RhB dye concentration | ANR-650-8-4 | 650 | 8 | 4 | 2 | 28.3 | 94.4 | 4 | 30 | 10 | 6.5 | 0 | 0 | 89.4862
(4d) RhB dye concentration | ANR-650-8-4 | 650 | 8 | 4 | 2 | 28.3 | 94.4 | 4 | 45 | 10 | 6.5 | 0 | 0 | 98.81066
(4d) RhB dye concentration | ANR-650-8-4 | 650 | 8 | 4 | 2 | 28.3 | 94.4 | 4 | 60 | 10 | 6.5 | 0 | 0 | 100
(4e) RhB dye concentration | ANR-650-8-4 | 650 | 8 | 4 | 2 | 28.3 | 94.4 | 4 | 0 | 11 | 6.5 | 0 | 0 | 0
(4e) RhB dye concentration | ANR-650-8-4 | 650 | 8 | 4 | 2 | 28.3 | 94.4 | 4 | 3 | 11 | 6.5 | 0 | 0 | 46.7103
(4e) RhB dye concentration | ANR-650-8-4 | 650 | 8 | 4 | 2 | 28.3 | 94.4 | 4 | 6 | 11 | 6.5 | 0 | 0 | 55.39097
(4e) RhB dye concentration | ANR-650-8-4 | 650 | 8 | 4 | 2 | 28.3 | 94.4 | 4 | 10 | 11 | 6.5 | 0 | 0 | 63.89941
(4e) RhB dye concentration | ANR-650-8-4 | 650 | 8 | 4 | 2 | 28.3 | 94.4 | 4 | 15 | 11 | 6.5 | 0 | 0 | 74.50913
(4e) RhB dye concentration | ANR-650-8-4 | 650 | 8 | 4 | 2 | 28.3 | 94.4 | 4 | 20 | 11 | 6.5 | 0 | 0 | 82.0875
(4e) RhB dye concentration | ANR-650-8-4 | 650 | 8 | 4 | 2 | 28.3 | 94.4 | 4 | 30 | 11 | 6.5 | 0 | 0 | 90.76473
(4e) RhB dye concentration | ANR-650-8-4 | 650 | 8 | 4 | 2 | 28.3 | 94.4 | 4 | 45 | 11 | 6.5 | 0 | 0 | 100
(4e) RhB dye concentration | ANR-650-8-4 | 650 | 8 | 4 | 2 | 28.3 | 94.4 | 4 | 60 | 11 | 6.5 | 0 | 0 | 100
(4f) RhB dye concentration | ANR-650-8-4 | 650 | 8 | 4 | 2 | 28.3 | 94.4 | 4 | 0 | 12 | 6.5 | 0 | 0 | 0
(4f) RhB dye concentration | ANR-650-8-4 | 650 | 8 | 4 | 2 | 28.3 | 94.4 | 4 | 3 | 12 | 6.5 | 0 | 0 | 28.97747
(4f) RhB dye concentration | ANR-650-8-4 | 650 | 8 | 4 | 2 | 28.3 | 94.4 | 4 | 6 | 12 | 6.5 | 0 | 0 | 29.28943
(4f) RhB dye concentration | ANR-650-8-4 | 650 | 8 | 4 | 2 | 28.3 | 94.4 | 4 | 10 | 12 | 6.5 | 0 | 0 | 36.49913
(4f) RhB dye concentration | ANR-650-8-4 | 650 | 8 | 4 | 2 | 28.3 | 94.4 | 4 | 15 | 12 | 6.5 | 0 | 0 | 58.9948
(4f) RhB dye concentration | ANR-650-8-4 | 650 | 8 | 4 | 2 | 28.3 | 94.4 | 4 | 20 | 12 | 6.5 | 0 | 0 | 69.70537
(4f) RhB dye concentration | ANR-650-8-4 | 650 | 8 | 4 | 2 | 28.3 | 94.4 | 4 | 30 | 12 | 6.5 | 0 | 0 | 84.05546
(4f) RhB dye concentration | ANR-650-8-4 | 650 | 8 | 4 | 2 | 28.3 | 94.4 | 4 | 45 | 12 | 6.5 | 0 | 0 | 100
(4f) RhB dye concentration | ANR-650-8-4 | 650 | 8 | 4 | 2 | 28.3 | 94.4 | 4 | 60 | 12 | 6.5 | 0 | 0 | 100
(4g) RhB dye concentration | ANR-650-8-4 | 650 | 8 | 4 | 2 | 28.3 | 94.4 | 4 | 0 | 13 | 6.5 | 0 | 0 | 0
(4g) RhB dye concentration | ANR-650-8-4 | 650 | 8 | 4 | 2 | 28.3 | 94.4 | 4 | 3 | 13 | 6.5 | 0 | 0 | 22.98303
(4g) RhB dye concentration | ANR-650-8-4 | 650 | 8 | 4 | 2 | 28.3 | 94.4 | 4 | 6 | 13 | 6.5 | 0 | 0 | 30.9616
(4g) RhB dye concentration | ANR-650-8-4 | 650 | 8 | 4 | 2 | 28.3 | 94.4 | 4 | 10 | 13 | 6.5 | 0 | 0 | 40.72641
(4g) RhB dye concentration | ANR-650-8-4 | 650 | 8 | 4 | 2 | 28.3 | 94.4 | 4 | 15 | 13 | 6.5 | 0 | 0 | 45.84698
(4g) RhB dye concentration | ANR-650-8-4 | 650 | 8 | 4 | 2 | 28.3 | 94.4 | 4 | 20 | 13 | 6.5 | 0 | 0 | 54.00417
(4g) RhB dye concentration | ANR-650-8-4 | 650 | 8 | 4 | 2 | 28.3 | 94.4 | 4 | 30 | 13 | 6.5 | 0 | 0 | 67.54987
(4g) RhB dye concentration | ANR-650-8-4 | 650 | 8 | 4 | 2 | 28.3 | 94.4 | 4 | 45 | 13 | 6.5 | 0 | 0 | 86.27568
(4g) RhB dye concentration | ANR-650-8-4 | 650 | 8 | 4 | 2 | 28.3 | 94.4 | 4 | 60 | 13 | 6.5 | 0 | 0 | 93.33135
(5a)Solution pH | ANR-650-8-4 | 650 | 8 | 4 | 2 | 28.3 | 94.4 | 4 | 0 | 11 | 1 | 0 | 0 | 0
(5a)Solution pH | ANR-650-8-4 | 650 | 8 | 4 | 2 | 28.3 | 94.4 | 4 | 3 | 11 | 1 | 0 | 0 | 7.559734
(5a)Solution pH | ANR-650-8-4 | 650 | 8 | 4 | 2 | 28.3 | 94.4 | 4 | 6 | 11 | 1 | 0 | 0 | 15.9812
(5a)Solution pH | ANR-650-8-4 | 650 | 8 | 4 | 2 | 28.3 | 94.4 | 4 | 10 | 11 | 1 | 0 | 0 | 26.6745
(5a)Solution pH | ANR-650-8-4 | 650 | 8 | 4 | 2 | 28.3 | 94.4 | 4 | 15 | 11 | 1 | 0 | 0 | 39.63964
(5a)Solution pH | ANR-650-8-4 | 650 | 8 | 4 | 2 | 28.3 | 94.4 | 4 | 20 | 11 | 1 | 0 | 0 | 49.19702
(5a)Solution pH | ANR-650-8-4 | 650 | 8 | 4 | 2 | 28.3 | 94.4 | 4 | 30 | 11 | 1 | 0 | 0 | 62.51469
(5a)Solution pH | ANR-650-8-4 | 650 | 8 | 4 | 2 | 28.3 | 94.4 | 4 | 45 | 11 | 1 | 0 | 0 | 72.0329
(5a)Solution pH | ANR-650-8-4 | 650 | 8 | 4 | 2 | 28.3 | 94.4 | 4 | 60 | 11 | 1 | 0 | 0 | 78.49589
(5b)Solution pH | ANR-650-8-4 | 650 | 8 | 4 | 2 | 28.3 | 94.4 | 4 | 0 | 11 | 3 | 0 | 0 | 0
(5b)Solution pH | ANR-650-8-4 | 650 | 8 | 4 | 2 | 28.3 | 94.4 | 4 | 3 | 11 | 3 | 0 | 0 | 17.16611
(5b)Solution pH | ANR-650-8-4 | 650 | 8 | 4 | 2 | 28.3 | 94.4 | 4 | 6 | 11 | 3 | 0 | 0 | 33.07436
(5b)Solution pH | ANR-650-8-4 | 650 | 8 | 4 | 2 | 28.3 | 94.4 | 4 | 10 | 11 | 3 | 0 | 0 | 45.20903
(5b)Solution pH | ANR-650-8-4 | 650 | 8 | 4 | 2 | 28.3 | 94.4 | 4 | 15 | 11 | 3 | 0 | 0 | 67.99852
(5b)Solution pH | ANR-650-8-4 | 650 | 8 | 4 | 2 | 28.3 | 94.4 | 4 | 20 | 11 | 3 | 0 | 0 | 78.46837
(5b)Solution pH | ANR-650-8-4 | 650 | 8 | 4 | 2 | 28.3 | 94.4 | 4 | 30 | 11 | 3 | 0 | 0 | 89.93711
(5b)Solution pH | ANR-650-8-4 | 650 | 8 | 4 | 2 | 28.3 | 94.4 | 4 | 45 | 11 | 3 | 0 | 0 | 96.59637
(5b)Solution pH | ANR-650-8-4 | 650 | 8 | 4 | 2 | 28.3 | 94.4 | 4 | 60 | 11 | 3 | 0 | 0 | 99.40807
(5c)Solution pH | ANR-650-8-4 | 650 | 8 | 4 | 2 | 28.3 | 94.4 | 4 | 0 | 11 | 5 | 0 | 0 | 0
(5c)Solution pH | ANR-650-8-4 | 650 | 8 | 4 | 2 | 28.3 | 94.4 | 4 | 3 | 11 | 5 | 0 | 0 | 29.36957
(5c)Solution pH | ANR-650-8-4 | 650 | 8 | 4 | 2 | 28.3 | 94.4 | 4 | 6 | 11 | 5 | 0 | 0 | 41.71385
(5c)Solution pH | ANR-650-8-4 | 650 | 8 | 4 | 2 | 28.3 | 94.4 | 4 | 10 | 11 | 5 | 0 | 0 | 55.68139
(5c)Solution pH | ANR-650-8-4 | 650 | 8 | 4 | 2 | 28.3 | 94.4 | 4 | 15 | 11 | 5 | 0 | 0 | 74.51869
(5c)Solution pH | ANR-650-8-4 | 650 | 8 | 4 | 2 | 28.3 | 94.4 | 4 | 20 | 11 | 5 | 0 | 0 | 83.31446
(5c)Solution pH | ANR-650-8-4 | 650 | 8 | 4 | 2 | 28.3 | 94.4 | 4 | 30 | 11 | 5 | 0 | 0 | 93.09173
(5c)Solution pH | ANR-650-8-4 | 650 | 8 | 4 | 2 | 28.3 | 94.4 | 4 | 45 | 11 | 5 | 0 | 0 | 99.05625
(5c)Solution pH | ANR-650-8-4 | 650 | 8 | 4 | 2 | 28.3 | 94.4 | 4 | 60 | 11 | 5 | 0 | 0 | 99.88675
(5d)Solution pH | ANR-650-8-4 | 650 | 8 | 4 | 2 | 28.3 | 94.4 | 4 | 0 | 11 | 6.5 | 0 | 0 | 0
(5d)Solution pH | ANR-650-8-4 | 650 | 8 | 4 | 2 | 28.3 | 94.4 | 4 | 3 | 11 | 6.5 | 0 | 0 | 29.27516
(5d)Solution pH | ANR-650-8-4 | 650 | 8 | 4 | 2 | 28.3 | 94.4 | 4 | 6 | 11 | 6.5 | 0 | 0 | 44.12386
(5d)Solution pH | ANR-650-8-4 | 650 | 8 | 4 | 2 | 28.3 | 94.4 | 4 | 10 | 11 | 6.5 | 0 | 0 | 62.20971
(5d)Solution pH | ANR-650-8-4 | 650 | 8 | 4 | 2 | 28.3 | 94.4 | 4 | 15 | 11 | 6.5 | 0 | 0 | 78.85292
(5d)Solution pH | ANR-650-8-4 | 650 | 8 | 4 | 2 | 28.3 | 94.4 | 4 | 20 | 11 | 6.5 | 0 | 0 | 91.37931
(5d)Solution pH | ANR-650-8-4 | 650 | 8 | 4 | 2 | 28.3 | 94.4 | 4 | 30 | 11 | 6.5 | 0 | 0 | 96.34061
(5d)Solution pH | ANR-650-8-4 | 650 | 8 | 4 | 2 | 28.3 | 94.4 | 4 | 45 | 11 | 6.5 | 0 | 0 | 97.46657
(5d)Solution pH | ANR-650-8-4 | 650 | 8 | 4 | 2 | 28.3 | 94.4 | 4 | 60 | 11 | 6.5 | 0 | 0 | 100
(5e)Solution pH | ANR-650-8-4 | 650 | 8 | 4 | 2 | 28.3 | 94.4 | 4 | 0 | 11 | 9 | 0 | 0 | 0
(5e)Solution pH | ANR-650-8-4 | 650 | 8 | 4 | 2 | 28.3 | 94.4 | 4 | 3 | 11 | 9 | 0 | 0 | 28.70102
(5e)Solution pH | ANR-650-8-4 | 650 | 8 | 4 | 2 | 28.3 | 94.4 | 4 | 6 | 11 | 9 | 0 | 0 | 45.39187
(5e)Solution pH | ANR-650-8-4 | 650 | 8 | 4 | 2 | 28.3 | 94.4 | 4 | 10 | 11 | 9 | 0 | 0 | 61.6836
(5e)Solution pH | ANR-650-8-4 | 650 | 8 | 4 | 2 | 28.3 | 94.4 | 4 | 15 | 11 | 9 | 0 | 0 | 81.67634
(5e)Solution pH | ANR-650-8-4 | 650 | 8 | 4 | 2 | 28.3 | 94.4 | 4 | 20 | 11 | 9 | 0 | 0 | 85.81277
(5e)Solution pH | ANR-650-8-4 | 650 | 8 | 4 | 2 | 28.3 | 94.4 | 4 | 30 | 11 | 9 | 0 | 0 | 94.66618
(5e)Solution pH | ANR-650-8-4 | 650 | 8 | 4 | 2 | 28.3 | 94.4 | 4 | 45 | 11 | 9 | 0 | 0 | 97.71408
(5e)Solution pH | ANR-650-8-4 | 650 | 8 | 4 | 2 | 28.3 | 94.4 | 4 | 60 | 11 | 9 | 0 | 0 | 99.85486
(5f)Solution pH | ANR-650-8-4 | 650 | 8 | 4 | 2 | 28.3 | 94.4 | 4 | 0 | 11 | 11 | 0 | 0 | 0
(5f)Solution pH | ANR-650-8-4 | 650 | 8 | 4 | 2 | 28.3 | 94.4 | 4 | 3 | 11 | 11 | 0 | 0 | 29.45996
(5f)Solution pH | ANR-650-8-4 | 650 | 8 | 4 | 2 | 28.3 | 94.4 | 4 | 6 | 11 | 11 | 0 | 0 | 47.9702
(5f)Solution pH | ANR-650-8-4 | 650 | 8 | 4 | 2 | 28.3 | 94.4 | 4 | 10 | 11 | 11 | 0 | 0 | 64.69274
(5f)Solution pH | ANR-650-8-4 | 650 | 8 | 4 | 2 | 28.3 | 94.4 | 4 | 15 | 11 | 11 | 0 | 0 | 82.01117
(5f)Solution pH | ANR-650-8-4 | 650 | 8 | 4 | 2 | 28.3 | 94.4 | 4 | 20 | 11 | 11 | 0 | 0 | 89.8324
(5f)Solution pH | ANR-650-8-4 | 650 | 8 | 4 | 2 | 28.3 | 94.4 | 4 | 30 | 11 | 11 | 0 | 0 | 96.42458
(5f)Solution pH | ANR-650-8-4 | 650 | 8 | 4 | 2 | 28.3 | 94.4 | 4 | 45 | 11 | 11 | 0 | 0 | 100
(5f)Solution pH | ANR-650-8-4 | 650 | 8 | 4 | 2 | 28.3 | 94.4 | 4 | 60 | 11 | 11 | 0 | 0 | 100
(5g)Solution pH | ANR-650-8-4 | 650 | 8 | 4 | 2 | 28.3 | 94.4 | 4 | 0 | 11 | 13 | 0 | 0 | 0
(5g)Solution pH | ANR-650-8-4 | 650 | 8 | 4 | 2 | 28.3 | 94.4 | 4 | 3 | 11 | 13 | 0 | 0 | 25.88326
(5g)Solution pH | ANR-650-8-4 | 650 | 8 | 4 | 2 | 28.3 | 94.4 | 4 | 6 | 11 | 13 | 0 | 0 | 44.85407
(5g)Solution pH | ANR-650-8-4 | 650 | 8 | 4 | 2 | 28.3 | 94.4 | 4 | 10 | 11 | 13 | 0 | 0 | 57.68049
(5g)Solution pH | ANR-650-8-4 | 650 | 8 | 4 | 2 | 28.3 | 94.4 | 4 | 15 | 11 | 13 | 0 | 0 | 75.76805
(5g)Solution pH | ANR-650-8-4 | 650 | 8 | 4 | 2 | 28.3 | 94.4 | 4 | 20 | 11 | 13 | 0 | 0 | 82.14286
(5g)Solution pH | ANR-650-8-4 | 650 | 8 | 4 | 2 | 28.3 | 94.4 | 4 | 30 | 11 | 13 | 0 | 0 | 87.94163
(5g)Solution pH | ANR-650-8-4 | 650 | 8 | 4 | 2 | 28.3 | 94.4 | 4 | 45 | 11 | 13 | 0 | 0 | 92.28111
(5g)Solution pH | ANR-650-8-4 | 650 | 8 | 4 | 2 | 28.3 | 94.4 | 4 | 60 | 11 | 13 | 0 | 0 | 94.31644
(6a) Co-existing ions-Control | ANR-650-8-4 | 650 | 8 | 4 | 2 | 28.3 | 94.4 | 4 | 0 | 11 | 11 | 0 | 0 | 0
(6a) Co-existing ions-Control | ANR-650-8-4 | 650 | 8 | 4 | 2 | 28.3 | 94.4 | 4 | 3 | 11 | 11 | 0 | 0 | 34.99053
(6a) Co-existing ions-Control | ANR-650-8-4 | 650 | 8 | 4 | 2 | 28.3 | 94.4 | 4 | 6 | 11 | 11 | 0 | 0 | 46.54356
(6a) Co-existing ions-Control | ANR-650-8-4 | 650 | 8 | 4 | 2 | 28.3 | 94.4 | 4 | 10 | 11 | 11 | 0 | 0 | 55.39773
(6a) Co-existing ions-Control | ANR-650-8-4 | 650 | 8 | 4 | 2 | 28.3 | 94.4 | 4 | 15 | 11 | 11 | 0 | 0 | 67.14015
(6a) Co-existing ions-Control | ANR-650-8-4 | 650 | 8 | 4 | 2 | 28.3 | 94.4 | 4 | 20 | 11 | 11 | 0 | 0 | 76.13636
(6a) Co-existing ions-Control | ANR-650-8-4 | 650 | 8 | 4 | 2 | 28.3 | 94.4 | 4 | 30 | 11 | 11 | 0 | 0 | 90.15152
(6a) Co-existing ions-Control | ANR-650-8-4 | 650 | 8 | 4 | 2 | 28.3 | 94.4 | 4 | 45 | 11 | 11 | 0 | 0 | 97.91193
(6a) Co-existing ions-Control | ANR-650-8-4 | 650 | 8 | 4 | 2 | 28.3 | 94.4 | 4 | 60 | 11 | 11 | 0 | 0 | 99.48864
(6b) Co-existing ions-Anion Mix. | ANR-650-8-4 | 650 | 8 | 4 | 2 | 28.3 | 94.4 | 4 | 0 | 11 | 11 | 30 | 0 | 0
(6b) Co-existing ions-Anion Mix. | ANR-650-8-4 | 650 | 8 | 4 | 2 | 28.3 | 94.4 | 4 | 3 | 11 | 11 | 30 | 0 | 5.483871
(6b) Co-existing ions-Anion Mix. | ANR-650-8-4 | 650 | 8 | 4 | 2 | 28.3 | 94.4 | 4 | 6 | 11 | 11 | 30 | 0 | 16.58986
(6b) Co-existing ions-Anion Mix. | ANR-650-8-4 | 650 | 8 | 4 | 2 | 28.3 | 94.4 | 4 | 10 | 11 | 11 | 30 | 0 | 37.8341
(6b) Co-existing ions-Anion Mix. | ANR-650-8-4 | 650 | 8 | 4 | 2 | 28.3 | 94.4 | 4 | 15 | 11 | 11 | 30 | 0 | 54.97696
(6b) Co-existing ions-Anion Mix. | ANR-650-8-4 | 650 | 8 | 4 | 2 | 28.3 | 94.4 | 4 | 20 | 11 | 11 | 30 | 0 | 69.81567
(6b) Co-existing ions-Anion Mix. | ANR-650-8-4 | 650 | 8 | 4 | 2 | 28.3 | 94.4 | 4 | 30 | 11 | 11 | 30 | 0 | 83.08756
(6b) Co-existing ions-Anion Mix. | ANR-650-8-4 | 650 | 8 | 4 | 2 | 28.3 | 94.4 | 4 | 45 | 11 | 11 | 30 | 0 | 94.28571
(6b) Co-existing ions-Anion Mix. | ANR-650-8-4 | 650 | 8 | 4 | 2 | 28.3 | 94.4 | 4 | 60 | 11 | 11 | 30 | 0 | 98.34101
(6c) Co-existing ions-Cation Mix. | ANR-650-8-4 | 650 | 8 | 4 | 2 | 28.3 | 94.4 | 4 | 0 | 11 | 11 | 20 | 0 | 0
(6c) Co-existing ions-Cation Mix. | ANR-650-8-4 | 650 | 8 | 4 | 2 | 28.3 | 94.4 | 4 | 3 | 11 | 11 | 20 | 0 | -24.29379
(6c) Co-existing ions-Cation Mix. | ANR-650-8-4 | 650 | 8 | 4 | 2 | 28.3 | 94.4 | 4 | 6 | 11 | 11 | 20 | 0 | -25.48023
(6c) Co-existing ions-Cation Mix. | ANR-650-8-4 | 650 | 8 | 4 | 2 | 28.3 | 94.4 | 4 | 10 | 11 | 11 | 20 | 0 | -14.18079
(6c) Co-existing ions-Cation Mix. | ANR-650-8-4 | 650 | 8 | 4 | 2 | 28.3 | 94.4 | 4 | 15 | 11 | 11 | 20 | 0 | -4.576271
(6c) Co-existing ions-Cation Mix. | ANR-650-8-4 | 650 | 8 | 4 | 2 | 28.3 | 94.4 | 4 | 20 | 11 | 11 | 20 | 0 | 10.39548
(6c) Co-existing ions-Cation Mix. | ANR-650-8-4 | 650 | 8 | 4 | 2 | 28.3 | 94.4 | 4 | 30 | 11 | 11 | 20 | 0 | 24.74576
(6c) Co-existing ions-Cation Mix. | ANR-650-8-4 | 650 | 8 | 4 | 2 | 28.3 | 94.4 | 4 | 45 | 11 | 11 | 20 | 0 | 40
(6c) Co-existing ions-Cation Mix. | ANR-650-8-4 | 650 | 8 | 4 | 2 | 28.3 | 94.4 | 4 | 60 | 11 | 11 | 20 | 0 | 55.73446
(6d) Co-existing ions-Combined Mix. | ANR-650-8-4 | 650 | 8 | 4 | 2 | 28.3 | 94.4 | 4 | 0 | 11 | 11 | 50 | 0 | 0
(6d) Co-existing ions-Combined Mix. | ANR-650-8-4 | 650 | 8 | 4 | 2 | 28.3 | 94.4 | 4 | 3 | 11 | 11 | 50 | 0 | 0.4310345
(6d) Co-existing ions-Combined Mix. | ANR-650-8-4 | 650 | 8 | 4 | 2 | 28.3 | 94.4 | 4 | 6 | 11 | 11 | 50 | 0 | 5.215517
(6d) Co-existing ions-Combined Mix. | ANR-650-8-4 | 650 | 8 | 4 | 2 | 28.3 | 94.4 | 4 | 10 | 11 | 11 | 50 | 0 | 12.88793
(6d) Co-existing ions-Combined Mix. | ANR-650-8-4 | 650 | 8 | 4 | 2 | 28.3 | 94.4 | 4 | 15 | 11 | 11 | 50 | 0 | 22.11207
(6d) Co-existing ions-Combined Mix. | ANR-650-8-4 | 650 | 8 | 4 | 2 | 28.3 | 94.4 | 4 | 20 | 11 | 11 | 50 | 0 | 30.81897
(6d) Co-existing ions-Combined Mix. | ANR-650-8-4 | 650 | 8 | 4 | 2 | 28.3 | 94.4 | 4 | 30 | 11 | 11 | 50 | 0 | 46.03448
(6d) Co-existing ions-Combined Mix. | ANR-650-8-4 | 650 | 8 | 4 | 2 | 28.3 | 94.4 | 4 | 45 | 11 | 11 | 50 | 0 | 66.07759
(6d) Co-existing ions-Combined Mix. | ANR-650-8-4 | 650 | 8 | 4 | 2 | 28.3 | 94.4 | 4 | 60 | 11 | 11 | 50 | 0 | 51.33621
(7a) Radical Scavengers-Control | ANR-650-8-4 | 650 | 8 | 4 | 2 | 28.3 | 94.4 | 4 | 0 | 11 | 11 | 0 | 0 | 0
(7a) Radical Scavengers-Control | ANR-650-8-4 | 650 | 8 | 4 | 2 | 28.3 | 94.4 | 4 | 3 | 11 | 11 | 0 | 0 | 33.74302
(7a) Radical Scavengers-Control | ANR-650-8-4 | 650 | 8 | 4 | 2 | 28.3 | 94.4 | 4 | 6 | 11 | 11 | 0 | 0 | 49.19926
(7a) Radical Scavengers-Control | ANR-650-8-4 | 650 | 8 | 4 | 2 | 28.3 | 94.4 | 4 | 10 | 11 | 11 | 0 | 0 | 67.3743
(7a) Radical Scavengers-Control | ANR-650-8-4 | 650 | 8 | 4 | 2 | 28.3 | 94.4 | 4 | 15 | 11 | 11 | 0 | 0 | 83.50093
(7a) Radical Scavengers-Control | ANR-650-8-4 | 650 | 8 | 4 | 2 | 28.3 | 94.4 | 4 | 20 | 11 | 11 | 0 | 0 | 92.6257
(7a) Radical Scavengers-Control | ANR-650-8-4 | 650 | 8 | 4 | 2 | 28.3 | 94.4 | 4 | 30 | 11 | 11 | 0 | 0 | 98.02607
(7a) Radical Scavengers-Control | ANR-650-8-4 | 650 | 8 | 4 | 2 | 28.3 | 94.4 | 4 | 45 | 11 | 11 | 0 | 0 | 100
(7a) Radical Scavengers-Control | ANR-650-8-4 | 650 | 8 | 4 | 2 | 28.3 | 94.4 | 4 | 60 | 11 | 11 | 0 | 0 | 100
(7b) Radical Scavengers-electron | ANR-650-8-4 | 650 | 8 | 4 | 2 | 28.3 | 94.4 | 4 | 0 | 11 | 11 | 0 | 6 | 0
(7b) Radical Scavengers-electron | ANR-650-8-4 | 650 | 8 | 4 | 2 | 28.3 | 94.4 | 4 | 3 | 11 | 11 | 0 | 6 | 29.90325
(7b) Radical Scavengers-electron | ANR-650-8-4 | 650 | 8 | 4 | 2 | 28.3 | 94.4 | 4 | 6 | 11 | 11 | 0 | 6 | 43.62357
(7b) Radical Scavengers-electron | ANR-650-8-4 | 650 | 8 | 4 | 2 | 28.3 | 94.4 | 4 | 10 | 11 | 11 | 0 | 6 | 53.64996
(7b) Radical Scavengers-electron | ANR-650-8-4 | 650 | 8 | 4 | 2 | 28.3 | 94.4 | 4 | 15 | 11 | 11 | 0 | 6 | 66.97449
(7b) Radical Scavengers-electron | ANR-650-8-4 | 650 | 8 | 4 | 2 | 28.3 | 94.4 | 4 | 20 | 11 | 11 | 0 | 6 | 78.84785
(7b) Radical Scavengers-electron | ANR-650-8-4 | 650 | 8 | 4 | 2 | 28.3 | 94.4 | 4 | 30 | 11 | 11 | 0 | 6 | 89.88566
(7b) Radical Scavengers-electron | ANR-650-8-4 | 650 | 8 | 4 | 2 | 28.3 | 94.4 | 4 | 45 | 11 | 11 | 0 | 6 | 97.1416
(7b) Radical Scavengers-electron | ANR-650-8-4 | 650 | 8 | 4 | 2 | 28.3 | 94.4 | 4 | 60 | 11 | 11 | 0 | 6 | 98.85664
(7c) Radical Scavengers-hole | ANR-650-8-4 | 650 | 8 | 4 | 2 | 28.3 | 94.4 | 4 | 0 | 11 | 11 | 0 | 7 | 0
(7c) Radical Scavengers-hole | ANR-650-8-4 | 650 | 8 | 4 | 2 | 28.3 | 94.4 | 4 | 3 | 11 | 11 | 0 | 7 | 20.11173
(7c) Radical Scavengers-hole | ANR-650-8-4 | 650 | 8 | 4 | 2 | 28.3 | 94.4 | 4 | 6 | 11 | 11 | 0 | 7 | 30.09311
(7c) Radical Scavengers-hole | ANR-650-8-4 | 650 | 8 | 4 | 2 | 28.3 | 94.4 | 4 | 10 | 11 | 11 | 0 | 7 | 41.04283
(7c) Radical Scavengers-hole | ANR-650-8-4 | 650 | 8 | 4 | 2 | 28.3 | 94.4 | 4 | 15 | 11 | 11 | 0 | 7 | 57.24395
(7c) Radical Scavengers-hole | ANR-650-8-4 | 650 | 8 | 4 | 2 | 28.3 | 94.4 | 4 | 20 | 11 | 11 | 0 | 7 | 68.52886
(7c) Radical Scavengers-hole | ANR-650-8-4 | 650 | 8 | 4 | 2 | 28.3 | 94.4 | 4 | 30 | 11 | 11 | 0 | 7 | 80.9311
(7c) Radical Scavengers-hole | ANR-650-8-4 | 650 | 8 | 4 | 2 | 28.3 | 94.4 | 4 | 45 | 11 | 11 | 0 | 7 | 89.05028
(7c) Radical Scavengers-hole | ANR-650-8-4 | 650 | 8 | 4 | 2 | 28.3 | 94.4 | 4 | 60 | 11 | 11 | 0 | 7 | 93.07263
(7d) Radical Scavengers-super oxide radical | ANR-650-8-4 | 650 | 8 | 4 | 2 | 28.3 | 94.4 | 4 | 0 | 11 | 11 | 0 | 8 | 0
(7d) Radical Scavengers-super oxide radical | ANR-650-8-4 | 650 | 8 | 4 | 2 | 28.3 | 94.4 | 4 | 3 | 11 | 11 | 0 | 8 | 3.756178
(7d) Radical Scavengers-super oxide radical | ANR-650-8-4 | 650 | 8 | 4 | 2 | 28.3 | 94.4 | 4 | 6 | 11 | 11 | 0 | 8 | 4.019769
(7d) Radical Scavengers-super oxide radical | ANR-650-8-4 | 650 | 8 | 4 | 2 | 28.3 | 94.4 | 4 | 10 | 11 | 11 | 0 | 8 | 2.306425
(7d) Radical Scavengers-super oxide radical | ANR-650-8-4 | 650 | 8 | 4 | 2 | 28.3 | 94.4 | 4 | 15 | 11 | 11 | 0 | 8 | 3.855025
(7d) Radical Scavengers-super oxide radical | ANR-650-8-4 | 650 | 8 | 4 | 2 | 28.3 | 94.4 | 4 | 20 | 11 | 11 | 0 | 8 | 9.686985
(7d) Radical Scavengers-super oxide radical | ANR-650-8-4 | 650 | 8 | 4 | 2 | 28.3 | 94.4 | 4 | 30 | 11 | 11 | 0 | 8 | 5.041186
(7d) Radical Scavengers-super oxide radical | ANR-650-8-4 | 650 | 8 | 4 | 2 | 28.3 | 94.4 | 4 | 45 | 11 | 11 | 0 | 8 | 7.281713
(7d) Radical Scavengers-super oxide radical | ANR-650-8-4 | 650 | 8 | 4 | 2 | 28.3 | 94.4 | 4 | 60 | 11 | 11 | 0 | 8 | 11.69687
(7e) Radical Scavengers-hydroxyl radical | ANR-650-8-4 | 650 | 8 | 4 | 2 | 28.3 | 94.4 | 4 | 0 | 11 | 11 | 0 | 9 | 0
(7e) Radical Scavengers-hydroxyl radical | ANR-650-8-4 | 650 | 8 | 4 | 2 | 28.3 | 94.4 | 4 | 3 | 11 | 11 | 0 | 9 | 19.93637
(7e) Radical Scavengers-hydroxyl radical | ANR-650-8-4 | 650 | 8 | 4 | 2 | 28.3 | 94.4 | 4 | 6 | 11 | 11 | 0 | 9 | 40.08484
(7e) Radical Scavengers-hydroxyl radical | ANR-650-8-4 | 650 | 8 | 4 | 2 | 28.3 | 94.4 | 4 | 10 | 11 | 11 | 0 | 9 | 57.90032
(7e) Radical Scavengers-hydroxyl radical | ANR-650-8-4 | 650 | 8 | 4 | 2 | 28.3 | 94.4 | 4 | 15 | 11 | 11 | 0 | 9 | 72.7819
(7e) Radical Scavengers-hydroxyl radical | ANR-650-8-4 | 650 | 8 | 4 | 2 | 28.3 | 94.4 | 4 | 20 | 11 | 11 | 0 | 9 | 83.84588
(7e) Radical Scavengers-hydroxyl radical | ANR-650-8-4 | 650 | 8 | 4 | 2 | 28.3 | 94.4 | 4 | 30 | 11 | 11 | 0 | 9 | 93.49593
(7e) Radical Scavengers-hydroxyl radical | ANR-650-8-4 | 650 | 8 | 4 | 2 | 28.3 | 94.4 | 4 | 45 | 11 | 11 | 0 | 9 | 97.10145
(7e) Radical Scavengers-hydroxyl radical | ANR-650-8-4 | 650 | 8 | 4 | 2 | 28.3 | 94.4 | 4 | 60 | 11 | 11 | 0 | 9 | 99.61117
(8a) Repetability R-1 | ANR-650-8-4 | 650 | 8 | 4 | 2 | 28.3 | 94.4 | 4 | 0 | 11 | 11 | 0 | 0 | 0
(8a) Repetability R-1 | ANR-650-8-4 | 650 | 8 | 4 | 2 | 28.3 | 94.4 | 4 | 3 | 11 | 11 | 0 | 0 | 32
(8a) Repetability R-1 | ANR-650-8-4 | 650 | 8 | 4 | 2 | 28.3 | 94.4 | 4 | 6 | 11 | 11 | 0 | 0 | 52
(8a) Repetability R-1 | ANR-650-8-4 | 650 | 8 | 4 | 2 | 28.3 | 94.4 | 4 | 10 | 11 | 11 | 0 | 0 | 69
(8a) Repetability R-1 | ANR-650-8-4 | 650 | 8 | 4 | 2 | 28.3 | 94.4 | 4 | 15 | 11 | 11 | 0 | 0 | 83
(8a) Repetability R-1 | ANR-650-8-4 | 650 | 8 | 4 | 2 | 28.3 | 94.4 | 4 | 20 | 11 | 11 | 0 | 0 | 88
(8a) Repetability R-1 | ANR-650-8-4 | 650 | 8 | 4 | 2 | 28.3 | 94.4 | 4 | 30 | 11 | 11 | 0 | 0 | 95
(8a) Repetability R-1 | ANR-650-8-4 | 650 | 8 | 4 | 2 | 28.3 | 94.4 | 4 | 45 | 11 | 11 | 0 | 0 | 100
(8a) Repetability R-1 | ANR-650-8-4 | 650 | 8 | 4 | 2 | 28.3 | 94.4 | 4 | 60 | 11 | 11 | 0 | 0 | 100
(8b) Repetability R-2 | ANR-650-8-4 | 650 | 8 | 4 | 2 | 28.3 | 94.4 | 4 | 0 | 11 | 11 | 0 | 0 | 0
(8b) Repetability R-2 | ANR-650-8-4 | 650 | 8 | 4 | 2 | 28.3 | 94.4 | 4 | 3 | 11 | 11 | 0 | 0 | 31
(8b) Repetability R-2 | ANR-650-8-4 | 650 | 8 | 4 | 2 | 28.3 | 94.4 | 4 | 6 | 11 | 11 | 0 | 0 | 54
(8b) Repetability R-2 | ANR-650-8-4 | 650 | 8 | 4 | 2 | 28.3 | 94.4 | 4 | 10 | 11 | 11 | 0 | 0 | 66
(8b) Repetability R-2 | ANR-650-8-4 | 650 | 8 | 4 | 2 | 28.3 | 94.4 | 4 | 15 | 11 | 11 | 0 | 0 | 81
(8b) Repetability R-2 | ANR-650-8-4 | 650 | 8 | 4 | 2 | 28.3 | 94.4 | 4 | 20 | 11 | 11 | 0 | 0 | 89
(8b) Repetability R-2 | ANR-650-8-4 | 650 | 8 | 4 | 2 | 28.3 | 94.4 | 4 | 30 | 11 | 11 | 0 | 0 | 96
(8b) Repetability R-2 | ANR-650-8-4 | 650 | 8 | 4 | 2 | 28.3 | 94.4 | 4 | 45 | 11 | 11 | 0 | 0 | 100
(8b) Repetability R-2 | ANR-650-8-4 | 650 | 8 | 4 | 2 | 28.3 | 94.4 | 4 | 60 | 11 | 11 | 0 | 0 | 100
(8c) Repetability R-3 | ANR-650-8-4 | 650 | 8 | 4 | 2 | 28.3 | 94.4 | 4 | 0 | 11 | 11 | 0 | 0 | 0
(8c) Repetability R-3 | ANR-650-8-4 | 650 | 8 | 4 | 2 | 28.3 | 94.4 | 4 | 3 | 11 | 11 | 0 | 0 | 32
(8c) Repetability R-3 | ANR-650-8-4 | 650 | 8 | 4 | 2 | 28.3 | 94.4 | 4 | 6 | 11 | 11 | 0 | 0 | 49
(8c) Repetability R-3 | ANR-650-8-4 | 650 | 8 | 4 | 2 | 28.3 | 94.4 | 4 | 10 | 11 | 11 | 0 | 0 | 65
(8c) Repetability R-3 | ANR-650-8-4 | 650 | 8 | 4 | 2 | 28.3 | 94.4 | 4 | 15 | 11 | 11 | 0 | 0 | 82
(8c) Repetability R-3 | ANR-650-8-4 | 650 | 8 | 4 | 2 | 28.3 | 94.4 | 4 | 20 | 11 | 11 | 0 | 0 | 90
(8c) Repetability R-3 | ANR-650-8-4 | 650 | 8 | 4 | 2 | 28.3 | 94.4 | 4 | 30 | 11 | 11 | 0 | 0 | 96
(8c) Repetability R-3 | ANR-650-8-4 | 650 | 8 | 4 | 2 | 28.3 | 94.4 | 4 | 45 | 11 | 11 | 0 | 0 | 100
(8c) Repetability R-3 | ANR-650-8-4 | 650 | 8 | 4 | 2 | 28.3 | 94.4 | 4 | 60 | 11 | 11 | 0 | 0 | 100
(9a) Reproducibility Day-1 | ANR-650-8-4 | 650 | 8 | 4 | 2 | 28.3 | 94.4 | 4 | 0 | 11 | 11 | 0 | 0 | 0
(9a) Reproducibility Day-1 | ANR-650-8-4 | 650 | 8 | 4 | 2 | 28.3 | 94.4 | 4 | 3 | 11 | 11 | 0 | 0 | 29.45996
(9a) Reproducibility Day-1 | ANR-650-8-4 | 650 | 8 | 4 | 2 | 28.3 | 94.4 | 4 | 6 | 11 | 11 | 0 | 0 | 47.9702
(9a) Reproducibility Day-1 | ANR-650-8-4 | 650 | 8 | 4 | 2 | 28.3 | 94.4 | 4 | 10 | 11 | 11 | 0 | 0 | 64.69274
(9a) Reproducibility Day-1 | ANR-650-8-4 | 650 | 8 | 4 | 2 | 28.3 | 94.4 | 4 | 15 | 11 | 11 | 0 | 0 | 82.01117
(9a) Reproducibility Day-1 | ANR-650-8-4 | 650 | 8 | 4 | 2 | 28.3 | 94.4 | 4 | 20 | 11 | 11 | 0 | 0 | 89.8324
(9a) Reproducibility Day-1 | ANR-650-8-4 | 650 | 8 | 4 | 2 | 28.3 | 94.4 | 4 | 30 | 11 | 11 | 0 | 0 | 96.42458
(9a) Reproducibility Day-1 | ANR-650-8-4 | 650 | 8 | 4 | 2 | 28.3 | 94.4 | 4 | 45 | 11 | 11 | 0 | 0 | 100
(9a) Reproducibility Day-1 | ANR-650-8-4 | 650 | 8 | 4 | 2 | 28.3 | 94.4 | 4 | 60 | 11 | 11 | 0 | 0 | 100
(9b) Reproducibility Day-2 | ANR-650-8-4 | 650 | 8 | 4 | 2 | 28.3 | 94.4 | 4 | 0 | 11 | 11 | 0 | 0 | 0
(9b) Reproducibility Day-2 | ANR-650-8-4 | 650 | 8 | 4 | 2 | 28.3 | 94.4 | 4 | 3 | 11 | 11 | 0 | 0 | 25
(9b) Reproducibility Day-2 | ANR-650-8-4 | 650 | 8 | 4 | 2 | 28.3 | 94.4 | 4 | 6 | 11 | 11 | 0 | 0 | 47.92312
(9b) Reproducibility Day-2 | ANR-650-8-4 | 650 | 8 | 4 | 2 | 28.3 | 94.4 | 4 | 10 | 11 | 11 | 0 | 0 | 66
(9b) Reproducibility Day-2 | ANR-650-8-4 | 650 | 8 | 4 | 2 | 28.3 | 94.4 | 4 | 15 | 11 | 11 | 0 | 0 | 82
(9b) Reproducibility Day-2 | ANR-650-8-4 | 650 | 8 | 4 | 2 | 28.3 | 94.4 | 4 | 20 | 11 | 11 | 0 | 0 | 87
(9b) Reproducibility Day-2 | ANR-650-8-4 | 650 | 8 | 4 | 2 | 28.3 | 94.4 | 4 | 30 | 11 | 11 | 0 | 0 | 95
(9b) Reproducibility Day-2 | ANR-650-8-4 | 650 | 8 | 4 | 2 | 28.3 | 94.4 | 4 | 45 | 11 | 11 | 0 | 0 | 100
(9b) Reproducibility Day-2 | ANR-650-8-4 | 650 | 8 | 4 | 2 | 28.3 | 94.4 | 4 | 60 | 11 | 11 | 0 | 0 | 100
(9c) Reproducibility Day-3 | ANR-650-8-4 | 650 | 8 | 4 | 2 | 28.3 | 94.4 | 4 | 0 | 11 | 11 | 0 | 0 | 0
(9c) Reproducibility Day-3 | ANR-650-8-4 | 650 | 8 | 4 | 2 | 28.3 | 94.4 | 4 | 3 | 11 | 11 | 0 | 0 | 32
(9c) Reproducibility Day-3 | ANR-650-8-4 | 650 | 8 | 4 | 2 | 28.3 | 94.4 | 4 | 6 | 11 | 11 | 0 | 0 | 52
(9c) Reproducibility Day-3 | ANR-650-8-4 | 650 | 8 | 4 | 2 | 28.3 | 94.4 | 4 | 10 | 11 | 11 | 0 | 0 | 69
(9c) Reproducibility Day-3 | ANR-650-8-4 | 650 | 8 | 4 | 2 | 28.3 | 94.4 | 4 | 15 | 11 | 11 | 0 | 0 | 83
(9c) Reproducibility Day-3 | ANR-650-8-4 | 650 | 8 | 4 | 2 | 28.3 | 94.4 | 4 | 20 | 11 | 11 | 0 | 0 | 88
(9c) Reproducibility Day-3 | ANR-650-8-4 | 650 | 8 | 4 | 2 | 28.3 | 94.4 | 4 | 30 | 11 | 11 | 0 | 0 | 95
(9c) Reproducibility Day-3 | ANR-650-8-4 | 650 | 8 | 4 | 2 | 28.3 | 94.4 | 4 | 45 | 11 | 11 | 0 | 0 | 98
(9c) Reproducibility Day-3 | ANR-650-8-4 | 650 | 8 | 4 | 2 | 28.3 | 94.4 | 4 | 60 | 11 | 11 | 0 | 0 | 100
(10a) Reusability Freshcycle | ANR-650-8-4 | 650 | 8 | 4 | 2 | 28.3 | 94.4 | 4 | 0 | 11 | 11 | 0 | 0 | 0
(10a) Reusability Freshcycle | ANR-650-8-4 | 650 | 8 | 4 | 2 | 28.3 | 94.4 | 4 | 3 | 11 | 11 | 0 | 0 | 37
(10a) Reusability Freshcycle | ANR-650-8-4 | 650 | 8 | 4 | 2 | 28.3 | 94.4 | 4 | 6 | 11 | 11 | 0 | 0 | 54
(10a) Reusability Freshcycle | ANR-650-8-4 | 650 | 8 | 4 | 2 | 28.3 | 94.4 | 4 | 10 | 11 | 11 | 0 | 0 | 67
(10a) Reusability Freshcycle | ANR-650-8-4 | 650 | 8 | 4 | 2 | 28.3 | 94.4 | 4 | 15 | 11 | 11 | 0 | 0 | 81
(10a) Reusability Freshcycle | ANR-650-8-4 | 650 | 8 | 4 | 2 | 28.3 | 94.4 | 4 | 20 | 11 | 11 | 0 | 0 | 89
(10a) Reusability Freshcycle | ANR-650-8-4 | 650 | 8 | 4 | 2 | 28.3 | 94.4 | 4 | 30 | 11 | 11 | 0 | 0 | 95
(10a) Reusability Freshcycle | ANR-650-8-4 | 650 | 8 | 4 | 2 | 28.3 | 94.4 | 4 | 45 | 11 | 11 | 0 | 0 | 99
(10a) Reusability Freshcycle | ANR-650-8-4 | 650 | 8 | 4 | 2 | 28.3 | 94.4 | 4 | 60 | 11 | 11 | 0 | 0 | 100
(10b) Reusability Reuse-1 | ANR-650-8-4 | 650 | 8 | 4 | 2 | 28.3 | 94.4 | 4 | 0 | 11 | 11 | 0 | 0 | 0
(10b) Reusability Reuse-1 | ANR-650-8-4 | 650 | 8 | 4 | 2 | 28.3 | 94.4 | 4 | 3 | 11 | 11 | 0 | 0 | 25
(10b) Reusability Reuse-1 | ANR-650-8-4 | 650 | 8 | 4 | 2 | 28.3 | 94.4 | 4 | 6 | 11 | 11 | 0 | 0 | 48
(10b) Reusability Reuse-1 | ANR-650-8-4 | 650 | 8 | 4 | 2 | 28.3 | 94.4 | 4 | 10 | 11 | 11 | 0 | 0 | 65
(10b) Reusability Reuse-1 | ANR-650-8-4 | 650 | 8 | 4 | 2 | 28.3 | 94.4 | 4 | 15 | 11 | 11 | 0 | 0 | 82
(10b) Reusability Reuse-1 | ANR-650-8-4 | 650 | 8 | 4 | 2 | 28.3 | 94.4 | 4 | 20 | 11 | 11 | 0 | 0 | 88
(10b) Reusability Reuse-1 | ANR-650-8-4 | 650 | 8 | 4 | 2 | 28.3 | 94.4 | 4 | 30 | 11 | 11 | 0 | 0 | 94
(10b) Reusability Reuse-1 | ANR-650-8-4 | 650 | 8 | 4 | 2 | 28.3 | 94.4 | 4 | 45 | 11 | 11 | 0 | 0 | 100
(10b) Reusability Reuse-1 | ANR-650-8-4 | 650 | 8 | 4 | 2 | 28.3 | 94.4 | 4 | 60 | 11 | 11 | 0 | 0 | 100
(10c) Reusability Reuse-2 | ANR-650-8-4 | 650 | 8 | 4 | 2 | 28.3 | 94.4 | 4 | 0 | 11 | 11 | 0 | 0 | 0
(10c) Reusability Reuse-2 | ANR-650-8-4 | 650 | 8 | 4 | 2 | 28.3 | 94.4 | 4 | 3 | 11 | 11 | 0 | 0 | 28
(10c) Reusability Reuse-2 | ANR-650-8-4 | 650 | 8 | 4 | 2 | 28.3 | 94.4 | 4 | 6 | 11 | 11 | 0 | 0 | 49
(10c) Reusability Reuse-2 | ANR-650-8-4 | 650 | 8 | 4 | 2 | 28.3 | 94.4 | 4 | 10 | 11 | 11 | 0 | 0 | 65
(10c) Reusability Reuse-2 | ANR-650-8-4 | 650 | 8 | 4 | 2 | 28.3 | 94.4 | 4 | 15 | 11 | 11 | 0 | 0 | 79
(10c) Reusability Reuse-2 | ANR-650-8-4 | 650 | 8 | 4 | 2 | 28.3 | 94.4 | 4 | 20 | 11 | 11 | 0 | 0 | 83
(10c) Reusability Reuse-2 | ANR-650-8-4 | 650 | 8 | 4 | 2 | 28.3 | 94.4 | 4 | 30 | 11 | 11 | 0 | 0 | 91
(10c) Reusability Reuse-2 | ANR-650-8-4 | 650 | 8 | 4 | 2 | 28.3 | 94.4 | 4 | 45 | 11 | 11 | 0 | 0 | 98
(10c) Reusability Reuse-2 | ANR-650-8-4 | 650 | 8 | 4 | 2 | 28.3 | 94.4 | 4 | 60 | 11 | 11 | 0 | 0 | 100
(10d) Reusability Reuse-3 | ANR-650-8-4 | 650 | 8 | 4 | 2 | 28.3 | 94.4 | 4 | 0 | 11 | 11 | 0 | 0 | 0
(10d) Reusability Reuse-3 | ANR-650-8-4 | 650 | 8 | 4 | 2 | 28.3 | 94.4 | 4 | 3 | 11 | 11 | 0 | 0 | 26
(10d) Reusability Reuse-3 | ANR-650-8-4 | 650 | 8 | 4 | 2 | 28.3 | 94.4 | 4 | 6 | 11 | 11 | 0 | 0 | 44
(10d) Reusability Reuse-3 | ANR-650-8-4 | 650 | 8 | 4 | 2 | 28.3 | 94.4 | 4 | 10 | 11 | 11 | 0 | 0 | 61
(10d) Reusability Reuse-3 | ANR-650-8-4 | 650 | 8 | 4 | 2 | 28.3 | 94.4 | 4 | 15 | 11 | 11 | 0 | 0 | 70
(10d) Reusability Reuse-3 | ANR-650-8-4 | 650 | 8 | 4 | 2 | 28.3 | 94.4 | 4 | 20 | 11 | 11 | 0 | 0 | 78
(10d) Reusability Reuse-3 | ANR-650-8-4 | 650 | 8 | 4 | 2 | 28.3 | 94.4 | 4 | 30 | 11 | 11 | 0 | 0 | 89
(10d) Reusability Reuse-3 | ANR-650-8-4 | 650 | 8 | 4 | 2 | 28.3 | 94.4 | 4 | 45 | 11 | 11 | 0 | 0 | 95
(10d) Reusability Reuse-3 | ANR-650-8-4 | 650 | 8 | 4 | 2 | 28.3 | 94.4 | 4 | 60 | 11 | 11 | 0 | 0 | 100

## (2) Fixed-Rxn.Vari
Diurnal Sunlight intensity Effect
Anatase TiO2 nanorods for photocatalytic RhB degradation under natural sunlight irradiation
A comprehensive experimental dataset with (i) independent variables (Controllable) and (ii) Dependent variables (Response) are provided in the excel spreadsheet (1)
Controlled variables (Fixed) are provided below.
Photoreactor | Reactor Total Volume (mL) | Head Space Volume (mL) | Solution Volume (mL) | Irradiation Area (cm2) | Catalyst Mass (mg) | Natural Solution pH | Dark adsorption (min) | Desired Solution pH adjusted |  | Light Irradiation sampling interval (min) | Sunlight irradiation time (min) | Diurnal sunlight irradiation time (clock time) | Sunlight intensity (lux) | Sample Vol at each interval (mL) | Option Density of RhB dye solution measued using UV-Visible spectrophotometer (nm)
Round Bottom with single port covered with aluminum foil to avoid evaporation | 130 | 30 | 100 | 22.96 | 100 | 6.5 | 30 | 0.1 M HCl/NaOH |  | 3 to 60 | 60 | 09:00 to 17:00 h | provided in data table (2a) | 3 | 554
The reaction mixture was kept agitated continuously with magnetic stirrer at 520 rpm during dark and photocatalytic experiments under natural sunlight irradiations.
Controlled Experimental Parameter(s) | Photocatalyst ID | Calci_Temp (°C) Feature 1 | Calci_Ramp (°C) Feature 2 | Calci_Time (h) Feature 3 | Crystal_Phase [CATAGORICAL] ( 1-TiO2(B); 2 TiO2 Anatase) Feature 4 | Avg.Crys-Size (nm) Feature 5 | Crystallinity (%) Feature 6 | Morphlogy [Catagorical] (3-nanotubes; 4-nanorods; 5-nanoparticles) Feature 7 | RhB solution concenration (x10-5 M) Feature 9 | RhB_Solution_pH Feature 10 | Interferring ions (ppm) Feature 11 | Radical Scavengers (1x 10-3 M) [CATAGORICAL] (6-electron; 7-hole; 8-superoxide; 9-hydroxyl Feature 12
Repetability, Reproducibility, Reusability studies | ANR-650-8-4 | 650 | 8 | 4 | 2 | 28.3 | 94.4 | 4 | 11 | 11 | 0 | 0

## 2(a) ANR-23-05-2026 (SunInt)
Controlled Experimental Parameter(s) | Photocatalyst ID | Average Sunlight Intensity Feature 1 | Time_Step (min) Feature 2 | Degradation efficiency (%) Feature 3
(11a) Sunny Summer 9-10 | ANR-650-8-4 | 1,19,550 | 0 | 0
(11a) Sunny Summer 9-10 | ANR-650-8-4 | 1,19,550 | 3 | 14
(11a) Sunny Summer 9-10 | ANR-650-8-4 | 1,19,550 | 6 | 25
(11a) Sunny Summer 9-10 | ANR-650-8-4 | 1,19,550 | 10 | 40
(11a) Sunny Summer 9-10 | ANR-650-8-4 | 1,19,550 | 15 | 55
(11a) Sunny Summer 9-10 | ANR-650-8-4 | 1,19,550 | 20 | 66
(11a) Sunny Summer 9-10 | ANR-650-8-4 | 1,19,550 | 30 | 83
(11a) Sunny Summer 9-10 | ANR-650-8-4 | 1,19,550 | 45 | 94
(11a) Sunny Summer 9-10 | ANR-650-8-4 | 1,19,550 | 60 | 100
(11b) Sunny Summer 10-11 | ANR-650-8-4 | 1,27,900 | 0 | 0
(11b) Sunny Summer 10-11 | ANR-650-8-4 | 1,27,900 | 3 | 20
(11b) Sunny Summer 10-11 | ANR-650-8-4 | 1,27,900 | 6 | 43
(11b) Sunny Summer 10-11 | ANR-650-8-4 | 1,27,900 | 10 | 57 | `
(11b) Sunny Summer 10-11 | ANR-650-8-4 | 1,27,900 | 15 | 72
(11b) Sunny Summer 10-11 | ANR-650-8-4 | 1,27,900 | 20 | 82
(11b) Sunny Summer 10-11 | ANR-650-8-4 | 1,27,900 | 30 | 89
(11b) Sunny Summer 10-11 | ANR-650-8-4 | 1,27,900 | 45 | 96
(11b) Sunny Summer 10-11 | ANR-650-8-4 | 1,27,900 | 60 | 100
(11c) Sunny Summer 11-12 | ANR-650-8-4 | 1,34,200 | 0 | 0
(11c) Sunny Summer 11-12 | ANR-650-8-4 | 1,34,200 | 3 | 26
(11c) Sunny Summer 11-12 | ANR-650-8-4 | 1,34,200 | 6 | 43
(11c) Sunny Summer 11-12 | ANR-650-8-4 | 1,34,200 | 10 | 61
(11c) Sunny Summer 11-12 | ANR-650-8-4 | 1,34,200 | 15 | 80
(11c) Sunny Summer 11-12 | ANR-650-8-4 | 1,34,200 | 20 | 87
(11c) Sunny Summer 11-12 | ANR-650-8-4 | 1,34,200 | 30 | 95
(11c) Sunny Summer 11-12 | ANR-650-8-4 | 1,34,200 | 45 | 97
(11c) Sunny Summer 11-12 | ANR-650-8-4 | 1,34,200 | 60 | 100
(11d) Sunny Summer 12-13 | ANR-650-8-4 | 1,34,000 | 0 | 0
(11d) Sunny Summer 12-13 | ANR-650-8-4 | 1,34,000 | 3 | 25
(11d) Sunny Summer 12-13 | ANR-650-8-4 | 1,34,000 | 6 | 47
(11d) Sunny Summer 12-13 | ANR-650-8-4 | 1,34,000 | 10 | 65
(11d) Sunny Summer 12-13 | ANR-650-8-4 | 1,34,000 | 15 | 83
(11d) Sunny Summer 12-13 | ANR-650-8-4 | 1,34,000 | 20 | 92
(11d) Sunny Summer 12-13 | ANR-650-8-4 | 1,34,000 | 30 | 96
(11d) Sunny Summer 12-13 | ANR-650-8-4 | 1,34,000 | 45 | 100
(11d) Sunny Summer 12-13 | ANR-650-8-4 | 1,34,000 | 60 | 100
(11e) Sunny Summer 13-14 | ANR-650-8-4 | 1,28,750 | 0 | 0
(11e) Sunny Summer 13-14 | ANR-650-8-4 | 1,28,750 | 3 | 29
(11e) Sunny Summer 13-14 | ANR-650-8-4 | 1,28,750 | 6 | 47
(11e) Sunny Summer 13-14 | ANR-650-8-4 | 1,28,750 | 10 | 62
(11e) Sunny Summer 13-14 | ANR-650-8-4 | 1,28,750 | 15 | 76
(11e) Sunny Summer 13-14 | ANR-650-8-4 | 1,28,750 | 20 | 80
(11e) Sunny Summer 13-14 | ANR-650-8-4 | 1,28,750 | 30 | 89
(11e) Sunny Summer 13-14 | ANR-650-8-4 | 1,28,750 | 45 | 98
(11e) Sunny Summer 13-14 | ANR-650-8-4 | 1,28,750 | 60 | 100
(11f) Sunny Summer 14-15 | ANR-650-8-4 | 1,21,200 | 0 | 0
(11f) Sunny Summer 14-15 | ANR-650-8-4 | 1,21,200 | 3 | 21
(11f) Sunny Summer 14-15 | ANR-650-8-4 | 1,21,200 | 6 | 42
(11f) Sunny Summer 14-15 | ANR-650-8-4 | 1,21,200 | 10 | 58
(11f) Sunny Summer 14-15 | ANR-650-8-4 | 1,21,200 | 15 | 72
(11f) Sunny Summer 14-15 | ANR-650-8-4 | 1,21,200 | 20 | 71
(11f) Sunny Summer 14-15 | ANR-650-8-4 | 1,21,200 | 30 | 86
(11f) Sunny Summer 14-15 | ANR-650-8-4 | 1,21,200 | 45 | 97
(11f) Sunny Summer 14-15 | ANR-650-8-4 | 1,21,200 | 60 | 100
(11g) Sunny Summer 15-16 | ANR-650-8-4 | 1,10,350 | 0 | 0
(11g) Sunny Summer 15-16 | ANR-650-8-4 | 1,10,350 | 3 | 21
(11g) Sunny Summer 15-16 | ANR-650-8-4 | 1,10,350 | 6 | 39
(11g) Sunny Summer 15-16 | ANR-650-8-4 | 1,10,350 | 10 | 56
(11g) Sunny Summer 15-16 | ANR-650-8-4 | 1,10,350 | 15 | 65
(11g) Sunny Summer 15-16 | ANR-650-8-4 | 1,10,350 | 20 | 70
(11g) Sunny Summer 15-16 | ANR-650-8-4 | 1,10,350 | 30 | 82
(11g) Sunny Summer 15-16 | ANR-650-8-4 | 1,10,350 | 45 | 92
(11g) Sunny Summer 15-16 | ANR-650-8-4 | 1,10,350 | 60 | 96
(11h) Sunny Summer 16-17 | ANR-650-8-4 | 98450 | 0 | 0
(11h) Sunny Summer 16-17 | ANR-650-8-4 | 98450 | 3 | 9
(11h) Sunny Summer 16-17 | ANR-650-8-4 | 98450 | 6 | 20
(11h) Sunny Summer 16-17 | ANR-650-8-4 | 98450 | 10 | 32
(11h) Sunny Summer 16-17 | ANR-650-8-4 | 98450 | 15 | 43
(11h) Sunny Summer 16-17 | ANR-650-8-4 | 98450 | 20 | 41
(11h) Sunny Summer 16-17 | ANR-650-8-4 | 98450 | 30 | 54
(11h) Sunny Summer 16-17 | ANR-650-8-4 | 98450 | 45 | 65
(11h) Sunny Summer 16-17 | ANR-650-8-4 | 98450 | 60 | 71
(12a) Sunny Winter 9-10 | ANR-650-8-4 | 88000 | 0 | 0
(12a) Sunny Winter 9-10 | ANR-650-8-4 | 88000 | 3 | 8
(12a) Sunny Winter 9-10 | ANR-650-8-4 | 88000 | 6 | 13
(12a) Sunny Winter 9-10 | ANR-650-8-4 | 88000 | 10 | 28
(12a) Sunny Winter 9-10 | ANR-650-8-4 | 88000 | 15 | 41
(12a) Sunny Winter 9-10 | ANR-650-8-4 | 88000 | 20 | 54
(12a) Sunny Winter 9-10 | ANR-650-8-4 | 88000 | 30 | 62
(12a) Sunny Winter 9-10 | ANR-650-8-4 | 88000 | 45 | 89
(12a) Sunny Winter 9-10 | ANR-650-8-4 | 88000 | 60 | 94
(12b) Sunny Winter 10-11 | ANR-650-8-4 | 1,06,000 | 0 | 0
(12b) Sunny Winter 10-11 | ANR-650-8-4 | 1,06,000 | 3 | 21
(12b) Sunny Winter 10-11 | ANR-650-8-4 | 1,06,000 | 6 | 29
(12b) Sunny Winter 10-11 | ANR-650-8-4 | 1,06,000 | 10 | 42
(12b) Sunny Winter 10-11 | ANR-650-8-4 | 1,06,000 | 15 | 56
(12b) Sunny Winter 10-11 | ANR-650-8-4 | 1,06,000 | 20 | 69
(12b) Sunny Winter 10-11 | ANR-650-8-4 | 1,06,000 | 30 | 82
(12b) Sunny Winter 10-11 | ANR-650-8-4 | 1,06,000 | 45 | 95
(12b) Sunny Winter 10-11 | ANR-650-8-4 | 1,06,000 | 60 | 96
(12c) Sunny Winter 11-12 | ANR-650-8-4 | 1,18,000 | 0 | 0
(12c) Sunny Winter 11-12 | ANR-650-8-4 | 1,18,000 | 3 | 35
(12c) Sunny Winter 11-12 | ANR-650-8-4 | 1,18,000 | 6 | 47
(12c) Sunny Winter 11-12 | ANR-650-8-4 | 1,18,000 | 10 | 55
(12c) Sunny Winter 11-12 | ANR-650-8-4 | 1,18,000 | 15 | 67
(12c) Sunny Winter 11-12 | ANR-650-8-4 | 1,18,000 | 20 | 76
(12c) Sunny Winter 11-12 | ANR-650-8-4 | 1,18,000 | 30 | 90
(12c) Sunny Winter 11-12 | ANR-650-8-4 | 1,18,000 | 45 | 98
(12c) Sunny Winter 11-12 | ANR-650-8-4 | 1,18,000 | 60 | 99
(12d) Sunny Winter 12-13 | ANR-650-8-4 | 1,20,300 | 0 | 0
(12d) Sunny Winter 12-13 | ANR-650-8-4 | 1,20,300 | 3 | 28
(12d) Sunny Winter 12-13 | ANR-650-8-4 | 1,20,300 | 6 | 32
(12d) Sunny Winter 12-13 | ANR-650-8-4 | 1,20,300 | 10 | 43
(12d) Sunny Winter 12-13 | ANR-650-8-4 | 1,20,300 | 15 | 59
(12d) Sunny Winter 12-13 | ANR-650-8-4 | 1,20,300 | 20 | 67
(12d) Sunny Winter 12-13 | ANR-650-8-4 | 1,20,300 | 30 | 86
(12d) Sunny Winter 12-13 | ANR-650-8-4 | 1,20,300 | 45 | 97
(12d) Sunny Winter 12-13 | ANR-650-8-4 | 1,20,300 | 60 | 98
(12e) Sunny Winter 13-14 | ANR-650-8-4 | 1,27,000 | 0 | 0
(12e) Sunny Winter 13-14 | ANR-650-8-4 | 1,27,000 | 3 | 11
(12e) Sunny Winter 13-14 | ANR-650-8-4 | 1,27,000 | 6 | 23
(12e) Sunny Winter 13-14 | ANR-650-8-4 | 1,27,000 | 10 | 39
(12e) Sunny Winter 13-14 | ANR-650-8-4 | 1,27,000 | 15 | 56
(12e) Sunny Winter 13-14 | ANR-650-8-4 | 1,27,000 | 20 | 67
(12e) Sunny Winter 13-14 | ANR-650-8-4 | 1,27,000 | 30 | 88
(12e) Sunny Winter 13-14 | ANR-650-8-4 | 1,27,000 | 45 | 98
(12e) Sunny Winter 13-14 | ANR-650-8-4 | 1,27,000 | 60 | 100
(12f) Sunny Winter 14-15 | ANR-650-8-4 | 1,32,000 | 0 | 0
(12f) Sunny Winter 14-15 | ANR-650-8-4 | 1,32,000 | 3 | 8
(12f) Sunny Winter 14-15 | ANR-650-8-4 | 1,32,000 | 6 | 22
(12f) Sunny Winter 14-15 | ANR-650-8-4 | 1,32,000 | 10 | 40
(12f) Sunny Winter 14-15 | ANR-650-8-4 | 1,32,000 | 15 | 55
(12f) Sunny Winter 14-15 | ANR-650-8-4 | 1,32,000 | 20 | 70
(12f) Sunny Winter 14-15 | ANR-650-8-4 | 1,32,000 | 30 | 85
(12f) Sunny Winter 14-15 | ANR-650-8-4 | 1,32,000 | 45 | 96
(12f) Sunny Winter 14-15 | ANR-650-8-4 | 1,32,000 | 60 | 99
(12g) Sunny Winter 15-16 | ANR-650-8-4 | 119900 | 0 | 0
(12g) Sunny Winter 15-16 | ANR-650-8-4 | 119900 | 3 | 0
(12g) Sunny Winter 15-16 | ANR-650-8-4 | 119900 | 6 | 8
(12g) Sunny Winter 15-16 | ANR-650-8-4 | 119900 | 10 | 27
(12g) Sunny Winter 15-16 | ANR-650-8-4 | 119900 | 15 | 38
(12g) Sunny Winter 15-16 | ANR-650-8-4 | 119900 | 20 | 49
(12g) Sunny Winter 15-16 | ANR-650-8-4 | 119900 | 30 | 69
(12g) Sunny Winter 15-16 | ANR-650-8-4 | 119900 | 45 | 83
(12g) Sunny Winter 15-16 | ANR-650-8-4 | 119900 | 60 | 92
(12h) Sunny Winter 16-17 | ANR-650-8-4 | 76300 | 0 | 0
(12h) Sunny Winter 16-17 | ANR-650-8-4 | 76300 | 3 | 3
(12h) Sunny Winter 16-17 | ANR-650-8-4 | 76300 | 6 | 9
(12h) Sunny Winter 16-17 | ANR-650-8-4 | 76300 | 10 | 19
(12h) Sunny Winter 16-17 | ANR-650-8-4 | 76300 | 15 | 24
(12h) Sunny Winter 16-17 | ANR-650-8-4 | 76300 | 20 | 29
(12h) Sunny Winter 16-17 | ANR-650-8-4 | 76300 | 30 | 37
(12h) Sunny Winter 16-17 | ANR-650-8-4 | 76300 | 45 | 60
(12h) Sunny Winter 16-17 | ANR-650-8-4 | 76300 | 60 | 67
(13a) Cloudy Winter 9-10 | ANR-650-8-4 | 26600 | 0 | 0
(13a) Cloudy Winter 9-10 | ANR-650-8-4 | 26600 | 3 | 0.4
(13a) Cloudy Winter 9-10 | ANR-650-8-4 | 26600 | 6 | 5.2
(13a) Cloudy Winter 9-10 | ANR-650-8-4 | 26600 | 10 | 12.9
(13a) Cloudy Winter 9-10 | ANR-650-8-4 | 26600 | 15 | 22.1
(13a) Cloudy Winter 9-10 | ANR-650-8-4 | 26600 | 20 | 30.8
(13a) Cloudy Winter 9-10 | ANR-650-8-4 | 26600 | 30 | 46
(13a) Cloudy Winter 9-10 | ANR-650-8-4 | 26600 | 45 | 66.1
(13a) Cloudy Winter 9-10 | ANR-650-8-4 | 26600 | 60 | 51.3
(13b) Cloudy Winter 10-11 | ANR-650-8-4 | 44400 | 0 | 0
(13b) Cloudy Winter 10-11 | ANR-650-8-4 | 44400 | 3 | 0.9
(13b) Cloudy Winter 10-11 | ANR-650-8-4 | 44400 | 6 | 16.1
(13b) Cloudy Winter 10-11 | ANR-650-8-4 | 44400 | 10 | 22.9
(13b) Cloudy Winter 10-11 | ANR-650-8-4 | 44400 | 15 | 31.1
(13b) Cloudy Winter 10-11 | ANR-650-8-4 | 44400 | 20 | 38.8
(13b) Cloudy Winter 10-11 | ANR-650-8-4 | 44400 | 30 | 52.3
(13b) Cloudy Winter 10-11 | ANR-650-8-4 | 44400 | 45 | 70
(13b) Cloudy Winter 10-11 | ANR-650-8-4 | 44400 | 60 | 56.9
(13c) Cloudy Winter 11-12 | ANR-650-8-4 | 72500 | 0 | 0
(13c) Cloudy Winter 11-12 | ANR-650-8-4 | 72500 | 3 | 6.4
(13c) Cloudy Winter 11-12 | ANR-650-8-4 | 72500 | 6 | 32.9
(13c) Cloudy Winter 11-12 | ANR-650-8-4 | 72500 | 10 | 40.2
(13c) Cloudy Winter 11-12 | ANR-650-8-4 | 72500 | 15 | 54.9
(13c) Cloudy Winter 11-12 | ANR-650-8-4 | 72500 | 20 | 67.6
(13c) Cloudy Winter 11-12 | ANR-650-8-4 | 72500 | 30 | 80.5
(13c) Cloudy Winter 11-12 | ANR-650-8-4 | 72500 | 45 | 92.2
(13c) Cloudy Winter 11-12 | ANR-650-8-4 | 72500 | 60 | 92.8
(13d) Cloudy Winter 12-13 | ANR-650-8-4 | 54700 | 0 | 0
(13d) Cloudy Winter 12-13 | ANR-650-8-4 | 54700 | 3 | 3.1
(13d) Cloudy Winter 12-13 | ANR-650-8-4 | 54700 | 6 | 14.7
(13d) Cloudy Winter 12-13 | ANR-650-8-4 | 54700 | 10 | 23.4
(13d) Cloudy Winter 12-13 | ANR-650-8-4 | 54700 | 15 | 58.6
(13d) Cloudy Winter 12-13 | ANR-650-8-4 | 54700 | 20 | 75.3
(13d) Cloudy Winter 12-13 | ANR-650-8-4 | 54700 | 30 | 85.8
(13d) Cloudy Winter 12-13 | ANR-650-8-4 | 54700 | 45 | 93.6
(13d) Cloudy Winter 12-13 | ANR-650-8-4 | 54700 | 60 | 93.8
(13e) Cloudy Winter 13-14 | ANR-650-8-4 | 42500 | 0 | 0
(13e) Cloudy Winter 13-14 | ANR-650-8-4 | 42500 | 3 | 17.8
(13e) Cloudy Winter 13-14 | ANR-650-8-4 | 42500 | 6 | 20.6
(13e) Cloudy Winter 13-14 | ANR-650-8-4 | 42500 | 10 | 30
(13e) Cloudy Winter 13-14 | ANR-650-8-4 | 42500 | 15 | 47.1
(13e) Cloudy Winter 13-14 | ANR-650-8-4 | 42500 | 20 | 50.7
(13e) Cloudy Winter 13-14 | ANR-650-8-4 | 42500 | 30 | 66.4
(13e) Cloudy Winter 13-14 | ANR-650-8-4 | 42500 | 45 | 78.8
(13e) Cloudy Winter 13-14 | ANR-650-8-4 | 42500 | 60 | 84.6
(13f) Cloudy Winter 14-15 | ANR-650-8-4 | 28200 | 0 | 0
(13f) Cloudy Winter 14-15 | ANR-650-8-4 | 28200 | 3 | 6.8
(13f) Cloudy Winter 14-15 | ANR-650-8-4 | 28200 | 6 | 16.1
(13f) Cloudy Winter 14-15 | ANR-650-8-4 | 28200 | 10 | 23
(13f) Cloudy Winter 14-15 | ANR-650-8-4 | 28200 | 15 | 55.7
(13f) Cloudy Winter 14-15 | ANR-650-8-4 | 28200 | 20 | 60.3
(13f) Cloudy Winter 14-15 | ANR-650-8-4 | 28200 | 30 | 75.1
(13f) Cloudy Winter 14-15 | ANR-650-8-4 | 28200 | 45 | 85.9
(13f) Cloudy Winter 14-15 | ANR-650-8-4 | 28200 | 60 | 91.3
(13g) Cloudy Winter 15-16 | ANR-650-8-4 | 25400 | 0 | 0
(13g) Cloudy Winter 15-16 | ANR-650-8-4 | 25400 | 3 | 8.9
(13g) Cloudy Winter 15-16 | ANR-650-8-4 | 25400 | 6 | 15
(13g) Cloudy Winter 15-16 | ANR-650-8-4 | 25400 | 10 | 24.8
(13g) Cloudy Winter 15-16 | ANR-650-8-4 | 25400 | 15 | 28.4
(13g) Cloudy Winter 15-16 | ANR-650-8-4 | 25400 | 20 | 31
(13g) Cloudy Winter 15-16 | ANR-650-8-4 | 25400 | 30 | 40.4
(13g) Cloudy Winter 15-16 | ANR-650-8-4 | 25400 | 45 | 45.2
(13g) Cloudy Winter 15-16 | ANR-650-8-4 | 25400 | 60 | 49
(13h) Cloudy Winter 16-17 | ANR-650-8-4 | 22100 | 0 | 0
(13h) Cloudy Winter 16-17 | ANR-650-8-4 | 22100 | 3 | 8.5
(13h) Cloudy Winter 15-16 | ANR-650-8-4 | 22100 | 6 | 10.6
(13h) Cloudy Winter 16-18 | ANR-650-8-4 | 22100 | 10 | 14.1
(13h) Cloudy Winter 15-17 | ANR-650-8-4 | 22100 | 15 | 18.2
(13h) Cloudy Winter 16-19 | ANR-650-8-4 | 22100 | 20 | 21.2
(13h) Cloudy Winter 15-18 | ANR-650-8-4 | 22100 | 30 | 31.9
(13h) Cloudy Winter 16-20 | ANR-650-8-4 | 22100 | 45 | 37.4
(13h) Cloudy Winter 15-19 | ANR-650-8-4 | 22100 | 60 | 41.7

## (3) Temperature
Measured ambient temperature per (weather, hour)
Source: supervisor field-campaign records (04-Jun-2026). Read by linked_ml_pipeline_v3.py via sheet name '(3) Temperature'.
Weather | Date | Hour | Temperature_C | Notes
sunny_summer | 09-May-2024 | 9 | 34 | Sunny Summer
sunny_summer | 09-May-2024 | 10 | 37 | Sunny Summer
sunny_summer | 09-May-2024 | 11 | 40 | Sunny Summer
sunny_summer | 09-May-2024 | 12 | 42 | Sunny Summer
sunny_summer | 09-May-2024 | 13 | 44 | Sunny Summer
sunny_summer | 09-May-2024 | 14 | 44 | Sunny Summer
sunny_summer | 09-May-2024 | 15 | 45 | Sunny Summer
sunny_summer | 09-May-2024 | 16 | 44 | Sunny Summer
sunny_winter | 28-Jan-2026 | 9 | 25 | Sunny Winter
sunny_winter | 28-Jan-2026 | 10 | 28 | Sunny Winter
sunny_winter | 28-Jan-2026 | 11 | 30 | Sunny Winter
sunny_winter | 28-Jan-2026 | 12 | 32 | Sunny Winter
sunny_winter | 28-Jan-2026 | 13 | 32 | Sunny Winter
sunny_winter | 28-Jan-2026 | 14 | 32 | Sunny Winter
sunny_winter | 28-Jan-2026 | 15 | 31 | Sunny Winter
sunny_winter | 28-Jan-2026 | 16 | 30 | Sunny Winter
cloudy_winter | 27-Jan-2026 | 9 | 23 | Cloudy Winter
cloudy_winter | 27-Jan-2026 | 10 | 24 | Cloudy Winter
cloudy_winter | 27-Jan-2026 | 11 | 26 | Cloudy Winter
cloudy_winter | 27-Jan-2026 | 12 | 27 | Cloudy Winter
cloudy_winter | 27-Jan-2026 | 13 | 27 | Cloudy Winter
cloudy_winter | 27-Jan-2026 | 14 | 27 | Cloudy Winter
cloudy_winter | 27-Jan-2026 | 15 | 26 | Cloudy Winter
cloudy_winter | 27-Jan-2026 | 16 | 26 | Cloudy Winter
Human-readable pivot (Hour × Weather)
Hour (clock) | Sunny Summer | Sunny Winter | Cloudy Winter
9 | 34 | 25 | 23
10 | 37 | 28 | 24
11 | 40 | 30 | 26
12 | 42 | 32 | 27
13 | 44 | 32 | 27
14 | 44 | 32 | 27
15 | 45 | 31 | 26
16 | 44 | 30 | 26